## Sheet1
Sample | Simple formula | Reference
Diamond (2 crystals) | C | 2014 Hofmeister, A.M., Dong, J.J., and Branlund J.M. Thermal diffusivity of electrical insulators at high temperatures: evidence for diffusion of phonon-polaritons at infrared frequencies augmenting phonon heat conduction, Journal of Applied Physics115, 163517 (2014); http://dx.doi.org/10.1063/1.4873295
Poly diamond TE | C | 2014 Hofmeister, A.M., Dong, J.J., and Branlund J.M. Thermal diffusivity of electrical insulators at high temperatures: evidence for diffusion of phonon-polaritons at infrared frequencies augmenting phonon heat conduction, Journal of Applied Physics115, 163517 (2014); http://dx.doi.org/10.1063/1.4873295
Silicon plate | Si 99.999 % | 2014 Hofmeister, A.M., Dong, J.J., and Branlund J.M. Thermal diffusivity of electrical insulators at high temperatures: evidence for diffusion of phonon-polaritons at infrared frequencies augmenting phonon heat conduction, Journal of Applied Physics115, 163517 (2014); http://dx.doi.org/10.1063/1.4873295
| Si 99.999 % | 2014 Hofmeister, A.M., Dong, J.J., and Branlund J.M. Thermal diffusivity of electrical insulators at high temperatures: evidence for diffusion of phonon-polaritons at infrared frequencies augmenting phonon heat conduction, Journal of Applied Physics115, 163517 (2014); http://dx.doi.org/10.1063/1.4873295
Silicon wafers | Si P-type, B doped, 1-10 ohm-cm | 2014 Hofmeister, A.M., Dong, J.J., and Branlund J.M. Thermal diffusivity of electrical insulators at high temperatures: evidence for diffusion of phonon-polaritons at infrared frequencies augmenting phonon heat conduction, Journal of Applied Physics115, 163517 (2014); http://dx.doi.org/10.1063/1.4873295
| Si P-type, B doped, 8-12 ohm-cm | 2014 Hofmeister, A.M., Dong, J.J., and Branlund J.M. Thermal diffusivity of electrical insulators at high temperatures: evidence for diffusion of phonon-polaritons at infrared frequencies augmenting phonon heat conduction, Journal of Applied Physics115, 163517 (2014); http://dx.doi.org/10.1063/1.4873295
| Si N-type, 1900-2800 ohm-cm | 2014 Hofmeister, A.M., Dong, J.J., and Branlund J.M. Thermal diffusivity of electrical insulators at high temperatures: evidence for diffusion of phonon-polaritons at infrared frequencies augmenting phonon heat conduction, Journal of Applied Physics115, 163517 (2014); http://dx.doi.org/10.1063/1.4873295
germanium | Ge N-type, >35ohm-cm | 2014 Hofmeister, A.M., Dong, J.J., and Branlund J.M. Thermal diffusivity of electrical insulators at high temperatures: evidence for diffusion of phonon-polaritons at infrared frequencies augmenting phonon heat conduction, Journal of Applied Physics115, 163517 (2014); http://dx.doi.org/10.1063/1.4873295
SiC-3C | SiC | In press; Hofmeister, A.M. Measurements, Mechanisms, and Models of Heat Transport in Condensed Matter and Planetary Interiors. Chapter 7. Elsevier, New York.
SiC-4H | SiC | In press; Hofmeister, A.M. Measurements, Mechanisms, and Models of Heat Transport in Condensed Matter and Planetary Interiors. Chapter 7. Elsevier, New York.
SiC-6H | SiC | In press; Hofmeister, A.M. Measurements, Mechanisms, and Models of Heat Transport in Condensed Matter and Planetary Interiors. Chapter 7. Elsevier, New York.
SiC-6H (5x5mm) | SiC (green) | In press; Hofmeister, A.M. Measurements, Mechanisms, and Models of Heat Transport in Condensed Matter and Planetary Interiors. Chapter 7. Elsevier, New York.
SiC ceramic black | SiC (6H+4H+15R+3C) | In press; Hofmeister, A.M. Measurements, Mechanisms, and Models of Heat Transport in Condensed Matter and Planetary Interiors. Chapter 7. Elsevier, New York.
BeO ceramic | BeO | 2014 Hofmeister, A.M. Thermal diffusivity and thermal conductivity of single-crystal MgO and Al2O3 as a function of temperature. Physics and Chemistry of Minerals 41, 361-371.
AlN ceramic | AlN | 2014 Hofmeister, A.M. Thermal diffusivity and thermal conductivity of single-crystal MgO and Al2O3 as a function of temperature. Physics and Chemistry of Minerals 41, 361-371.
Periclase | MgO | 2014 Hofmeister, A.M. Thermal diffusivity and thermal conductivity of single-crystal MgO and Al2O3 as a function of temperature. Physics and Chemistry of Minerals 41, 361-371.
Alpha/Aesar | MgO | 2014 Hofmeister, A.M. Thermal diffusivity and thermal conductivity of single-crystal MgO and Al2O3 as a function of temperature. Physics and Chemistry of Minerals 41, 361-371.
Alpha/Aesar | MgO | 2014 Hofmeister, A.M. Thermal diffusivity and thermal conductivity of single-crystal MgO and Al2O3 as a function of temperature. Physics and Chemistry of Minerals 41, 361-371.
MTI | MgO | 2014 Hofmeister, A.M. Thermal diffusivity and thermal conductivity of single-crystal MgO and Al2O3 as a function of temperature. Physics and Chemistry of Minerals 41, 361-371.
MTI | MgO | 2014 Hofmeister, A.M. Thermal diffusivity and thermal conductivity of single-crystal MgO and Al2O3 as a function of temperature. Physics and Chemistry of Minerals 41, 361-371.
MTI | MgO | 2014 Hofmeister, A.M. Thermal diffusivity and thermal conductivity of single-crystal MgO and Al2O3 as a function of temperature. Physics and Chemistry of Minerals 41, 361-371.
Ceramic periclase | MgO: 2-4% porosity | 2014 Hofmeister, A.M. Thermal diffusivity and thermal conductivity of single-crystal MgO and Al2O3 as a function of temperature. Physics and Chemistry of Minerals 41, 361-371.
Poly brucite | ~Mg(OH)2~¦¦c | 2014 Hofmeister, A.M. Thermal diffusivity and thermal conductivity of single-crystal MgO and Al2O3 as a function of temperature. Physics and Chemistry of Minerals 41, 361-371.
Poly brucite | ~Mg(OH)2~¦¦a | 2014 Hofmeister, A.M. Thermal diffusivity and thermal conductivity of single-crystal MgO and Al2O3 as a function of temperature. Physics and Chemistry of Minerals 41, 361-371.
LiF-1 | LiF | 2011 Yu, X. and Hofmeister A.M., Thermal diffusivity of alkali and silver halides. Journal of Applied Physics J. Appl. Phys. 109, locator number 033516
NaCl-1 | NaCl | 2011 Yu, X. and Hofmeister A.M., Thermal diffusivity of alkali and silver halides. Journal of Applied Physics J. Appl. Phys. 109, locator number 033516
NaCl-2 | NaCl | 2011 Yu, X. and Hofmeister A.M., Thermal diffusivity of alkali and silver halides. Journal of Applied Physics J. Appl. Phys. 109, locator number 033516
NaCl-4 | NaCl | 2011 Yu, X. and Hofmeister A.M., Thermal diffusivity of alkali and silver halides. Journal of Applied Physics J. Appl. Phys. 109, locator number 033516
Poly NaCl-7 | NaCl | 2011 Yu, X. and Hofmeister A.M., Thermal diffusivity of alkali and silver halides. Journal of Applied Physics J. Appl. Phys. 109, locator number 033516
NaI-1 | NaI | 2011 Yu, X. and Hofmeister A.M., Thermal diffusivity of alkali and silver halides. Journal of Applied Physics J. Appl. Phys. 109, locator number 033516
NaI:Tl | NaI (Tl ~0.1 wt% ) | 2011 Yu, X. and Hofmeister A.M., Thermal diffusivity of alkali and silver halides. Journal of Applied Physics J. Appl. Phys. 109, locator number 033516
KCl-1 | KCl | 2011 Yu, X. and Hofmeister A.M., Thermal diffusivity of alkali and silver halides. Journal of Applied Physics J. Appl. Phys. 109, locator number 033516
KCl-2 | KCL | 2011 Yu, X. and Hofmeister A.M., Thermal diffusivity of alkali and silver halides. Journal of Applied Physics J. Appl. Phys. 109, locator number 033516
KBr-1 | KBr (Cl ~0.8 wt%) | 2011 Yu, X. and Hofmeister A.M., Thermal diffusivity of alkali and silver halides. Journal of Applied Physics J. Appl. Phys. 109, locator number 033516
KBr-2 | KBr (Cl ~2.2 wt%) | 2011 Yu, X. and Hofmeister A.M., Thermal diffusivity of alkali and silver halides. Journal of Applied Physics J. Appl. Phys. 109, locator number 033516
AgCl | AgCl | 2011 Yu, X. and Hofmeister A.M., Thermal diffusivity of alkali and silver halides. Journal of Applied Physics J. Appl. Phys. 109, locator number 033516
galena | PbS | In press; Hofmeister, A.M. Measurements, Mechanisms, and Models of Heat Transport in Condensed Matter and Planetary Interiors. Chapter 7. Elsevier, New York.
Poly CsI-3 | CsI | 2011 Yu, X. and Hofmeister A.M., Thermal diffusivity of alkali and silver halides. Journal of Applied Physics J. Appl. Phys. 109, locator number 033516
CsI:Tl | CsI (Tl~0.2 wt%) | 2011 Yu, X. and Hofmeister A.M., Thermal diffusivity of alkali and silver halides. Journal of Applied Physics J. Appl. Phys. 109, locator number 033516
Fluorite | CaF2 | 2014 Hofmeister, A.M., Dong, J.J., and Branlund J.M. Thermal diffusivity of electrical insulators at high temperatures: evidence for diffusion of phonon-polaritons at infrared frequencies augmenting phonon heat conduction, Journal of Applied Physics115, 163517 (2014); http://dx.doi.org/10.1063/1.4873295
Frankdicksonite | BaF2 | 2014 Hofmeister, A.M., Dong, J.J., and Branlund J.M. Thermal diffusivity of electrical insulators at high temperatures: evidence for diffusion of phonon-polaritons at infrared frequencies augmenting phonon heat conduction, Journal of Applied Physics115, 163517 (2014); http://dx.doi.org/10.1063/1.4873295
Cubic zirconia | Zr0.92Y0.08O2 | 2014 Hofmeister, A.M., Dong, J.J., and Branlund J.M. Thermal diffusivity of electrical insulators at high temperatures: evidence for diffusion of phonon-polaritons at infrared frequencies augmenting phonon heat conduction, Journal of Applied Physics115, 163517 (2014); http://dx.doi.org/10.1063/1.4873295
Cubic zirconia | ~Zr0.87Y0.08Hf0.05O2 | 2014 Hofmeister, A.M., Dong, J.J., and Branlund J.M. Thermal diffusivity of electrical insulators at high temperatures: evidence for diffusion of phonon-polaritons at infrared frequencies augmenting phonon heat conduction, Journal of Applied Physics115, 163517 (2014); http://dx.doi.org/10.1063/1.4873295
graphite AXF | C porosity 20%, grain-size 5 mm, pore size 0.8 mm | Blumm, J & Lemarchand, Stephanie. (2002). Influence of test conditions on the accuracy of laser flash measurements. High Temperatures-high Pressures - HIGH TEMP-HIGH PRESS. 34. 523-528. 10.1068/htjr062.
graphite ZXF | C porosity 20%, grain-size 1 mm, pore size 0.3 mm | Blumm, J & Lemarchand, Stephanie. (2002). Influence of test conditions on the accuracy of laser flash measurements. High Temperatures-high Pressures - HIGH TEMP-HIGH PRESS. 34. 523-528. 10.1068/htjr062.
perovskite-cubic | KTaO3 | 2010 Hofmeister, A.M. Thermal diffusivity of perovskite-type compounds at elevated temperature. Journal of Applied Physics 107, 103532
LSAT-cubic | La0.29Sr0.67Al0.65Ta0.35O3 | 2010 Hofmeister, A.M. Thermal diffusivity of perovskite-type compounds at elevated temperature. Journal of Applied Physics 107, 103532
perovskite-1 [100] | YAlO3 | 2010 Hofmeister, A.M. Thermal diffusivity of perovskite-type compounds at elevated temperature. Journal of Applied Physics 107, 103532
perovskite-2 [001] | YAlO3:Tm | 2010 Hofmeister, A.M. Thermal diffusivity of perovskite-type compounds at elevated temperature. Journal of Applied Physics 107, 103532
perovskite-3 [100] | NdGaO3 | 2010 Hofmeister, A.M. Thermal diffusivity of perovskite-type compounds at elevated temperature. Journal of Applied Physics 107, 103532
perovskite-3 [010] | NdGaO3 | 2010 Hofmeister, A.M. Thermal diffusivity of perovskite-type compounds at elevated temperature. Journal of Applied Physics 107, 103532
perovskite-3 [001] | NdGaO3 | 2010 Hofmeister, A.M. Thermal diffusivity of perovskite-type compounds at elevated temperature. Journal of Applied Physics 107, 103532
synthetic spinel | MgAl2O4 | 2007 Hofmeister, A.M. Thermal diffusivity of aluminous spinels and magnetite at elevated temperature with implications for heat transport in Earth’s transition zone. American Mineralogist 92, 1899-1911
Spinel (heated) | Mg0.96Fe0.01Zn0.02Al2O4 | 2007 Hofmeister, A.M. Thermal diffusivity of aluminous spinels and magnetite at elevated temperature with implications for heat transport in Earth’s transition zone. American Mineralogist 92, 1899-1911
pink spinel | MgFe0.004Cr0.004Al1.99O4 | 2007 Hofmeister, A.M. Thermal diffusivity of aluminous spinels and magnetite at elevated temperature with implications for heat transport in Earth’s transition zone. American Mineralogist 92, 1899-1911
blue spinel | Mg0.98Fe0.03Al1.99O4 | 2007 Hofmeister, A.M. Thermal diffusivity of aluminous spinels and magnetite at elevated temperature with implications for heat transport in Earth’s transition zone. American Mineralogist 92, 1899-1911
TeO2 [110] | TeO2 | 2014 Hofmeister, A.M., Dong, J.J., and Branlund J.M. Thermal diffusivity of electrical insulators at high temperatures: evidence for diffusion of phonon-polaritons at infrared frequencies augmenting phonon heat conduction, Journal of Applied Physics115, 163517 (2014); http://dx.doi.org/10.1063/1.4873295
Sellaite¦¦c | MgF2 | 2014 Hofmeister, A.M., Dong, J.J., and Branlund J.M. Thermal diffusivity of electrical insulators at high temperatures: evidence for diffusion of phonon-polaritons at infrared frequencies augmenting phonon heat conduction, Journal of Applied Physics115, 163517 (2014); http://dx.doi.org/10.1063/1.4873295
Sellaite^c | MgF2 | 2014 Hofmeister, A.M., Dong, J.J., and Branlund J.M. Thermal diffusivity of electrical insulators at high temperatures: evidence for diffusion of phonon-polaritons at infrared frequencies augmenting phonon heat conduction, Journal of Applied Physics115, 163517 (2014); http://dx.doi.org/10.1063/1.4873295
Corundum [0001] | Al2O3 | 2014 Hofmeister, A.M. Thermal diffusivity and thermal conductivity of single-crystal MgO and Al2O3 as a function of temperature. Physics and Chemistry of Minerals 41, 361-371.
Corundum [1120] |  | 2014 Hofmeister, A.M. Thermal diffusivity and thermal conductivity of single-crystal MgO and Al2O3 as a function of temperature. Physics and Chemistry of Minerals 41, 361-371.
Corundum pink ^c | Al1.998Cr0.0006Fe0.0003O3 | 2014 Hofmeister, A.M. Thermal diffusivity and thermal conductivity of single-crystal MgO and Al2O3 as a function of temperature. Physics and Chemistry of Minerals 41, 361-371.
Corundum red ^c | Al1.996Cr0.033O3 | 2014 Hofmeister, A.M. Thermal diffusivity and thermal conductivity of single-crystal MgO and Al2O3 as a function of temperature. Physics and Chemistry of Minerals 41, 361-371.
Mg-corundum ¦¦c | Mg0.26Al1.74O2.9ÿ0.1 | 2014 Hofmeister, A.M. Thermal diffusivity and thermal conductivity of single-crystal MgO and Al2O3 as a function of temperature. Physics and Chemistry of Minerals 41, 361-371.
Mg-corundum ^c |  | 2014 Hofmeister, A.M. Thermal diffusivity and thermal conductivity of single-crystal MgO and Al2O3 as a function of temperature. Physics and Chemistry of Minerals 41, 361-371.
Ceramic corundum | Al2O3 ~0% porosity | 2014 Hofmeister, A.M. Thermal diffusivity and thermal conductivity of single-crystal MgO and Al2O3 as a function of temperature. Physics and Chemistry of Minerals 41, 361-371.
Ceramic corundum | >99.6%Al2O3, 1 mm grainsize | 2014 Hofmeister, A.M. Thermal diffusivity and thermal conductivity of single-crystal MgO and Al2O3 as a function of temperature. Physics and Chemistry of Minerals 41, 361-371.
hematite ¦¦c | Fe2O3 | 2014 Hofmeister, A.M. Thermal diffusivity and thermal conductivity of single-crystal MgO and Al2O3 as a function of temperature. Physics and Chemistry of Minerals 41, 361-371.
hematite ^c |  | 2014 Hofmeister, A.M. Thermal diffusivity and thermal conductivity of single-crystal MgO and Al2O3 as a function of temperature. Physics and Chemistry of Minerals 41, 361-371.
Ilmenite ¦¦c | Fe1.12Ti0.88O3 | 2014 Hofmeister, A.M. Thermal diffusivity and thermal conductivity of single-crystal MgO and Al2O3 as a function of temperature. Physics and Chemistry of Minerals 41, 361-371.
Calcite ¦¦c | CaCO3 | 2018 Merriman, J.M., Hofmeister, A.M., Whittington, A.G., Roy, D.J. Temperature-dependent thermal transport properties of carbonate minerals and rocks. Geosphere 27, No. 4 (27 pp) https://doi.org/10.1130/GES01581.1
Calcite ^c | CaCO3 | 2018 Merriman, J.M., Hofmeister, A.M., Whittington, A.G., Roy, D.J. Temperature-dependent thermal transport properties of carbonate minerals and rocks. Geosphere 27, No. 4 (27 pp) https://doi.org/10.1130/GES01581.1
Poly. marble | CaCO3 ~4% porosity, ~80 mm grains | 2018 Merriman, J.M., Hofmeister, A.M., Whittington, A.G., Roy, D.J. Temperature-dependent thermal transport properties of carbonate minerals and rocks. Geosphere 27, No. 4 (27 pp) https://doi.org/10.1130/GES01581.1
quartz [100] HQ | SiO2 | Branlund J.M. and Hofmeister A.M. Thermal diffusivity of quartz to 1000 degrees C: Effects of impurities and the - phase transition. Phys Chem. Minerals. 34, 581-595.
quartz [001] HQ | SiO2 | Branlund J.M. and Hofmeister A.M. Thermal diffusivity of quartz to 1000 degrees C: Effects of impurities and the - phase transition. Phys Chem. Minerals. 34, 581-595.
Poly. Quartzite Qmb | SiO2, 5% porosity, ~40 mm grains | 2008 Branlund J.M. and Hofmeister A.M. Factors affecting heat transfer in SiO2 solids. American Mineralogist 93, 1620-1629.
Crypto. Agate | SiO2, <0.2 mm grains | 2008 Branlund J.M. and Hofmeister A.M. Factors affecting heat transfer in SiO2 solids. American Mineralogist 93, 1620-1629.
Poly. cristobalite | SiO2, ~50 mm grains | 2008 Branlund J.M. and Hofmeister A.M. Factors affecting heat transfer in SiO2 solids. American Mineralogist 93, 1620-1629.
fused quartz glass | SiO2 (36 ppm H2O) | 2012 Hofmeister A.M., and Whittington A.G., Effect of hydration and annealing on thermal diffusivity of fused quartz, fused silica, and their melts at high temperature from laser-flash analysis Journal of Non-Crystalline Solids 358, 1072-1082.
xenocryst | Mg2.13Fe0.45Ca0.42Al2Si3O12 | 2006 Hofmeister, A.M. Thermal diffusivity of garnets to high temperature. Physics and Chemistry of Minerals 33, 45-62
rhodolite | Mg1.68Fe1.14Mn0.02Ca0.16Al2Si3O12 | 2006 Hofmeister, A.M. Thermal diffusivity of garnets to high temperature. Physics and Chemistry of Minerals 33, 45-62
Py-Al | Mg1.29Fe1.56Mn0.03Ca0.12Al2Si3O12 | 2006 Hofmeister, A.M. Thermal diffusivity of garnets to high temperature. Physics and Chemistry of Minerals 33, 45-62
ternary | Mg1.20Fe1.46Mn0.03Ca0.31Al2Si3O12 | 2006 Hofmeister, A.M. Thermal diffusivity of garnets to high temperature. Physics and Chemistry of Minerals 33, 45-62
Ant Hill | Mg1.05Fe1.31Mn0.05Ca0.59Al2Si3O12 | 2006 Hofmeister, A.M. Thermal diffusivity of garnets to high temperature. Physics and Chemistry of Minerals 33, 45-62
Al-Gr | Mg0.15Fe2.16Ca0.60Al1.91Cr0.9Si3O12 | 2006 Hofmeister, A.M. Thermal diffusivity of garnets to high temperature. Physics and Chemistry of Minerals 33, 45-62
Al-Py | Mg0.63Fe2.19Mn0.05Ca0.13Al2Si3O12 | 2006 Hofmeister, A.M. Thermal diffusivity of garnets to high temperature. Physics and Chemistry of Minerals 33, 45-62
Al-Sp | Mg0.03Fe1.83Mn1.11Ca0.03Al2Si3O12 | 2006 Hofmeister, A.M. Thermal diffusivity of garnets to high temperature. Physics and Chemistry of Minerals 33, 45-62
Spessartine | Fe0.09Mn2.88Ca0.03Al2Si3O12 | 2006 Hofmeister, A.M. Thermal diffusivity of garnets to high temperature. Physics and Chemistry of Minerals 33, 45-62
Sp-rich | Mg0.15Fe0.47Mn1.83Ca0.55Al2Si3O12 | 2006 Hofmeister, A.M. Thermal diffusivity of garnets to high temperature. Physics and Chemistry of Minerals 33, 45-62
Grossular-dry | Fe0.04Mn0.03Ca2.87Al1.91Fe3+0.9Si3O12 | 2006 Hofmeister, A.M. Thermal diffusivity of garnets to high temperature. Physics and Chemistry of Minerals 33, 45-62
Grossular-wet | Fe0.04Mn0.03Ca2.87Al1.91Fe3+0.9Si3O12 | 2006 Hofmeister, A.M. Thermal diffusivity of garnets to high temperature. Physics and Chemistry of Minerals 33, 45-62
Mn-rich Gr | Mg0.09Ca2.91Al1.85Fe3+0.05Mn0.10Si3O12 | 2006 Hofmeister, A.M. Thermal diffusivity of garnets to high temperature. Physics and Chemistry of Minerals 33, 45-62
Gr-An 1 | Mg0.09Ca2.91Al1.77Fe3+0.21Si3O12 | 2006 Hofmeister, A.M. Thermal diffusivity of garnets to high temperature. Physics and Chemistry of Minerals 33, 45-62
Gr-An 2 | Fe0.06Ca2.92Al1.64Fe3+0.36Si3O12 | 2006 Hofmeister, A.M. Thermal diffusivity of garnets to high temperature. Physics and Chemistry of Minerals 33, 45-62
Andradite | Ca0.03Al0.03Fe3+1.97Si3O12 | 2006 Hofmeister, A.M. Thermal diffusivity of garnets to high temperature. Physics and Chemistry of Minerals 33, 45-62
YAG | Y3Al5O12 | 2006 Hofmeister, A.M. Thermal diffusivity of garnets to high temperature. Physics and Chemistry of Minerals 33, 45-62
SmGG | Sm3Ga5O12 | 2006 Hofmeister, A.M. Thermal diffusivity of garnets to high temperature. Physics and Chemistry of Minerals 33, 45-62
SmGG:Fe | Sm3Ga5O12 doped with Fe | 2006 Hofmeister, A.M. Thermal diffusivity of garnets to high temperature. Physics and Chemistry of Minerals 33, 45-62
EuGG:Cr | Eu3Ga5O12 doped with Cr | 2006 Hofmeister, A.M. Thermal diffusivity of garnets to high temperature. Physics and Chemistry of Minerals 33, 45-62
GGG | Gd3Ga5O12 | 2006 Hofmeister, A.M. Thermal diffusivity of garnets to high temperature. Physics and Chemistry of Minerals 33, 45-62
En98 [100] | Ca0.01Mg1.96Fe0.02Al0.01Si2O6 | 2012 Hofmeister A.M, Thermal diffusivity of orthopyroxenes at elevated temperature. European Journal of Mineralogy. 24, 669-681.
En98 [010] |  | 2012 Hofmeister A.M, Thermal diffusivity of orthopyroxenes at elevated temperature. European Journal of Mineralogy. 24, 669-681.
En98 [001] |  | 2012 Hofmeister A.M, Thermal diffusivity of orthopyroxenes at elevated temperature. European Journal of Mineralogy. 24, 669-681.
En96 [210] | Ca0.01Mg1. 93Fe0.02Al0.07Si1.97O6 | 2012 Hofmeister A.M, Thermal diffusivity of orthopyroxenes at elevated temperature. European Journal of Mineralogy. 24, 669-681.
En92 cleavage flake | Ca0.01Mg1.84Fe0.11Al0.03Si1.97O6 | 2012 Hofmeister A.M, Thermal diffusivity of orthopyroxenes at elevated temperature. European Journal of Mineralogy. 24, 669-681.
En90 [100] | Ca0.02Mg1.8Fe0.15Cr0.01Al0.02Si2O6 | 2012 Hofmeister A.M, Thermal diffusivity of orthopyroxenes at elevated temperature. European Journal of Mineralogy. 24, 669-681.
En90 [010] |  | 2012 Hofmeister A.M, Thermal diffusivity of orthopyroxenes at elevated temperature. European Journal of Mineralogy. 24, 669-681.
En90 [001] |  | 2012 Hofmeister A.M, Thermal diffusivity of orthopyroxenes at elevated temperature. European Journal of Mineralogy. 24, 669-681.
En89 [100] | (NaCa)0.01Mg1.77Fe0.18Si2O6 | 2012 Hofmeister A.M, Thermal diffusivity of orthopyroxenes at elevated temperature. European Journal of Mineralogy. 24, 669-681.
En89 [010] |  | 2012 Hofmeister A.M, Thermal diffusivity of orthopyroxenes at elevated temperature. European Journal of Mineralogy. 24, 669-681.
En89 [001] |  | 2012 Hofmeister A.M, Thermal diffusivity of orthopyroxenes at elevated temperature. European Journal of Mineralogy. 24, 669-681.
En75 cleavage flake | Mg1.45Fe0.46Mn0.01Al0.14Si1.92O6 | 2012 Hofmeister A.M, Thermal diffusivity of orthopyroxenes at elevated temperature. European Journal of Mineralogy. 24, 669-681.
Protoenstatite ¦¦c | Mg1.95Al0.04Si1.98O6, sub mm lath widths | 2012 Hofmeister A.M, Thermal diffusivity of orthopyroxenes at elevated temperature. European Journal of Mineralogy. 24, 669-681.
Poly Protoenst.~ ^c |  | 2012 Hofmeister A.M, Thermal diffusivity of orthopyroxenes at elevated temperature. European Journal of Mineralogy. 24, 669-681.
diopside-Na [100] | Na0.03Ca0.99Mg0.94Fe0.02Si2O6 | Hofmeister A.M. and Pertermann, M. Thermal diffusivity of clinopyroxenes at elevated temperature. European Journal of Mineralogy 20, 537-549.
diopside-Na ~¦¦c |  | Hofmeister A.M. and Pertermann, M. Thermal diffusivity of clinopyroxenes at elevated temperature. European Journal of Mineralogy 20, 537-549.
diopside-Fe ^c | CaMg0.92Fe0.031Si2O6 | Hofmeister A.M. and Pertermann, M. Thermal diffusivity of clinopyroxenes at elevated temperature. European Journal of Mineralogy 20, 537-549.
diopside-Fe ¦¦c |  | Hofmeister A.M. and Pertermann, M. Thermal diffusivity of clinopyroxenes at elevated temperature. European Journal of Mineralogy 20, 537-549.
augite [010] | CaMg0.77Fe0.08Al0.16Al0.2Si1.8O6 | Hofmeister A.M. and Pertermann, M. Thermal diffusivity of clinopyroxenes at elevated temperature. European Journal of Mineralogy 20, 537-549.
augite ¦¦c |  | Hofmeister A.M. and Pertermann, M. Thermal diffusivity of clinopyroxenes at elevated temperature. European Journal of Mineralogy 20, 537-549.
aegirine [110] | Na0.88Ca0.09Fe0.98Ti0.02Si2O6 | Hofmeister A.M. and Pertermann, M. Thermal diffusivity of clinopyroxenes at elevated temperature. European Journal of Mineralogy 20, 537-549.
aegirine ¦¦c |  | Hofmeister A.M. and Pertermann, M. Thermal diffusivity of clinopyroxenes at elevated temperature. European Journal of Mineralogy 20, 537-549.
Spodumene [110] | LiAl Si1.93O6 | Hofmeister A.M. and Pertermann, M. Thermal diffusivity of clinopyroxenes at elevated temperature. European Journal of Mineralogy 20, 537-549.
spodumene [001] |  | Hofmeister A.M. and Pertermann, M. Thermal diffusivity of clinopyroxenes at elevated temperature. European Journal of Mineralogy 20, 537-549.
Poly. Jadeite | Na0.98AlSi2O6, sutured grains | Hofmeister A.M. and Pertermann, M. Thermal diffusivity of clinopyroxenes at elevated temperature. European Journal of Mineralogy 20, 537-549.
Poly. Jadeite :Fe | Na0.9Ca0.08Mg0.08Fe0.12Al0.80Si2O6, sutured grains | Hofmeister A.M. and Pertermann, M. Thermal diffusivity of clinopyroxenes at elevated temperature. European Journal of Mineralogy 20, 537-549.
Fo [001] | Mg2SiO4 | 2006 Pertermann, M. and Hofmeister A.M. Thermal diffusivity of olivine-group minerals. American Mineralogist 91, 1747-1760
Fo:Co [010] | Mg1.99Co0.01SiO4 | 2006 Pertermann, M. and Hofmeister A.M. Thermal diffusivity of olivine-group minerals. American Mineralogist 91, 1747-1760
Fo:Co [001] |  | 2006 Pertermann, M. and Hofmeister A.M. Thermal diffusivity of olivine-group minerals. American Mineralogist 91, 1747-1760
Olivine [100] | Mg1.84Fe0.16SiO4 | 2006 Pertermann, M. and Hofmeister A.M. Thermal diffusivity of olivine-group minerals. American Mineralogist 91, 1747-1760
Olivine [010] |  | 2006 Pertermann, M. and Hofmeister A.M. Thermal diffusivity of olivine-group minerals. American Mineralogist 91, 1747-1760
Olivine [001] |  | 2006 Pertermann, M. and Hofmeister A.M. Thermal diffusivity of olivine-group minerals. American Mineralogist 91, 1747-1760
sinhalite [010] | Mg0.964Fe0.036AlBO4 | 2006 Pertermann, M. and Hofmeister A.M. Thermal diffusivity of olivine-group minerals. American Mineralogist 91, 1747-1760
chrysoberyl [100] | BeAl1.996Cr0.004O4 | 2006 Pertermann, M. and Hofmeister A.M. Thermal diffusivity of olivine-group minerals. American Mineralogist 91, 1747-1760
chrysoberyl [010] |  | 2006 Pertermann, M. and Hofmeister A.M. Thermal diffusivity of olivine-group minerals. American Mineralogist 91, 1747-1760
chrysoberyl [001] |  | 2006 Pertermann, M. and Hofmeister A.M. Thermal diffusivity of olivine-group minerals. American Mineralogist 91, 1747-1760
Poly.Dunite #1 | > 95% Mg1.8Fe0.2SiO4, up to ~mm grains | 2006 Pertermann, M. and Hofmeister A.M. Thermal diffusivity of olivine-group minerals. American Mineralogist 91, 1747-1760
Poly Dunite #2 | > 95% Mg1.8Fe0.2SiO4, up to ~mm grains | 2006 Pertermann, M. and Hofmeister A.M. Thermal diffusivity of olivine-group minerals. American Mineralogist 91, 1747-1760
Poly. Fayalite | Fe1.93Mn0.07SiO4, sub-mm impurities | 2015 Hofmeister, A.M., and Branlund, J. M. Thermal conductivity of the Earth. Treatise in Geophysics, 2nd Edition (G. Schubert, Ed. In Chief) V. 2 Mineral Physics (G.D. Price, ed.). Elsevier, The Netherlands. Pp. 584-608.
Poly. Knebelite | Fe0.88Mn0.92Mg0.02SiO4, sub-mm impurities | 2015 Hofmeister, A.M., and Branlund, J. M. Thermal conductivity of the Earth. Treatise in Geophysics, 2nd Edition (G. Schubert, Ed. In Chief) V. 2 Mineral Physics (G.D. Price, ed.). Elsevier, The Netherlands. Pp. 584-608.
Poly. Mn2GeO4 | Mn2GeO4, ~80 mm grains | 2006 Pertermann, M. and Hofmeister A.M. Thermal diffusivity of olivine-group minerals. American Mineralogist 91, 1747-1760
low sanidine [100] | K0.92Na0.08Al0.99Fe0.01Si2.95O8 | 2008 Pertermann M., Whittington A.G., Hofmeister A.M., Spera F.J., and Zayak J. Thermal diffusivity of low-sanidine single-crystals, glasses and melts at high temperatures. Contrib. Mineralogy and Petrology 155, 689-702 DOI: 10.1007/s00410-007-0265-x
low sanidine [010] |  | 2008 Pertermann M., Whittington A.G., Hofmeister A.M., Spera F.J., and Zayak J. Thermal diffusivity of low-sanidine single-crystals, glasses and melts at high temperatures. Contrib. Mineralogy and Petrology 155, 689-702 DOI: 10.1007/s00410-007-0265-x
low sanidine [001] |  | 2008 Pertermann M., Whittington A.G., Hofmeister A.M., Spera F.J., and Zayak J. Thermal diffusivity of low-sanidine single-crystals, glasses and melts at high temperatures. Contrib. Mineralogy and Petrology 155, 689-702 DOI: 10.1007/s00410-007-0265-x
albite [100] | K0.02Na0.98AlSi3O8 | 2009 Hofmeister A.M., Whittington A.G., and Pertermann, M. Transport properties of high albite crystals and near-endmember feldspar and pyroxene glasses and melts to high temperature. Contributions to Mineralogy and Petrology 158, 381-400.
albite [010] |  | 2009 Hofmeister A.M., Whittington A.G., and Pertermann, M. Transport properties of high albite crystals and near-endmember feldspar and pyroxene glasses and melts to high temperature. Contributions to Mineralogy and Petrology 158, 381-400.
albite [001] |  | 2009 Hofmeister A.M., Whittington A.G., and Pertermann, M. Transport properties of high albite crystals and near-endmember feldspar and pyroxene glasses and melts to high temperature. Contributions to Mineralogy and Petrology 158, 381-400.
FSU 010 | Na0.94Ca0.05Al1.05Si2.95O8 | 2012 Branlund J.M. and A.M. Hofmeister. Heat transfer in plagioclase feldspars. American Mineraogist, 97, 1145-1154.
FSU 001 |  | 2012 Branlund J.M. and A.M. Hofmeister. Heat transfer in plagioclase feldspars. American Mineraogist, 97, 1145-1154.
FON 010 | K0.03Na0.78Ca0.19Al1.19Si2.81O8 | 2012 Branlund J.M. and A.M. Hofmeister. Heat transfer in plagioclase feldspars. American Mineraogist, 97, 1145-1154.
FON 001 |  | 2012 Branlund J.M. and A.M. Hofmeister. Heat transfer in plagioclase feldspars. American Mineraogist, 97, 1145-1154.
FON perp. |  | 2012 Branlund J.M. and A.M. Hofmeister. Heat transfer in plagioclase feldspars. American Mineraogist, 97, 1145-1154.
FLN 001 | Na0.51Ca0.47Al1.47Si2.53O8 has labradorescence- | 2012 Branlund J.M. and A.M. Hofmeister. Heat transfer in plagioclase feldspars. American Mineraogist, 97, 1145-1154.
FLN 010 |  | 2012 Branlund J.M. and A.M. Hofmeister. Heat transfer in plagioclase feldspars. American Mineraogist, 97, 1145-1154.
FLN perp |  | 2012 Branlund J.M. and A.M. Hofmeister. Heat transfer in plagioclase feldspars. American Mineraogist, 97, 1145-1154.
FBM [010] | Na0.39Ca0.59Al1.60Si2.40O8 | 2012 Branlund J.M. and A.M. Hofmeister. Heat transfer in plagioclase feldspars. American Mineraogist, 97, 1145-1154.
FBM [001] |  | 2012 Branlund J.M. and A.M. Hofmeister. Heat transfer in plagioclase feldspars. American Mineraogist, 97, 1145-1154.
FBM perp. |  | 2012 Branlund J.M. and A.M. Hofmeister. Heat transfer in plagioclase feldspars. American Mineraogist, 97, 1145-1154.
FLL 010 | Na0.33Ca0.65Al1.65Si2.35O8 | 2012 Branlund J.M. and A.M. Hofmeister. Heat transfer in plagioclase feldspars. American Mineraogist, 97, 1145-1154.
FLL 001 |  | 2012 Branlund J.M. and A.M. Hofmeister. Heat transfer in plagioclase feldspars. American Mineraogist, 97, 1145-1154.
FLL perp. |  | 2012 Branlund J.M. and A.M. Hofmeister. Heat transfer in plagioclase feldspars. American Mineraogist, 97, 1145-1154.
margarite ¦¦ | Ca0.74Na0.28Al2Mg0.03Fe0.05[Si2Al2O10][OH]1.95F0.05 | 2015 Hofmeister, A.M., and Carpenter P. Heat transport of micas, Canadian Mineralogist 53, 557-570.
muscovite-P ¦¦ | K0.90Na0.10Al1.87Mg0.07Fe0.08[Si3.06Al0.94O10][OH]1.93F0.07 | 2015 Hofmeister, A.M., and Carpenter P. Heat transport of micas, Canadian Mineralogist 53, 557-570.
muscovite-P ^ |  | 2015 Hofmeister, A.M., and Carpenter P. Heat transport of micas, Canadian Mineralogist 53, 557-570.
muscovite-F ¦¦ | K0.85Na0.12Al1.83Mg0.06Fe0.14[Si3.13Al0.87O10][OH]1.71F0.29 | 2015 Hofmeister, A.M., and Carpenter P. Heat transport of micas, Canadian Mineralogist 53, 557-570.
muscovite-F ^ |  | 2015 Hofmeister, A.M., and Carpenter P. Heat transport of micas, Canadian Mineralogist 53, 557-570.
phlogopite-A ¦¦ | K0.96Mg2.88Ti0.07Al0.10[Si3AlO10][OH]1.43F0.57 | 2015 Hofmeister, A.M., and Carpenter P. Heat transport of micas, Canadian Mineralogist 53, 557-570.
phlogopite-A ^ |  | 2015 Hofmeister, A.M., and Carpenter P. Heat transport of micas, Canadian Mineralogist 53, 557-570.
biotite ¦¦ | K0.94Na0.07Mg1.60Fe1.13Ti0.12[Si3AlO10][OH]1.05F0.94 | 2015 Hofmeister, A.M., and Carpenter P. Heat transport of micas, Canadian Mineralogist 53, 557-570.
biotite ^ |  | 2015 Hofmeister, A.M., and Carpenter P. Heat transport of micas, Canadian Mineralogist 53, 557-570.
zinnwaldite ¦¦ | K0.92LiAl1.09Fe0.71Mn0.07[Si3.33Al0.67O10]F2 | 2015 Hofmeister, A.M., and Carpenter P. Heat transport of micas, Canadian Mineralogist 53, 557-570.
zinnwaldite ^ |  | 2015 Hofmeister, A.M., and Carpenter P. Heat transport of micas, Canadian Mineralogist 53, 557-570.
lepidolite ¦¦ | K0.85Li1.55[Al1.91Si3.27O10] [OH]0.31F1.69 | 2015 Hofmeister, A.M., and Carpenter P. Heat transport of micas, Canadian Mineralogist 53, 557-570.
lepidolite ^ |  | 2015 Hofmeister, A.M., and Carpenter P. Heat transport of micas, Canadian Mineralogist 53, 557-570.
Sodalite | Na8Al6Si6O24Cl2 | 2015 Hofmeister, A.M. and Ke, R. Thermal diffusivity of feldspathoids and zeolites as a function of temperature. Physics and Chemistry of Minerals 42, 693-706.
Petalite ¦¦c |  | 2015 Hofmeister, A.M. and Ke, R. Thermal diffusivity of feldspathoids and zeolites as a function of temperature. Physics and Chemistry of Minerals 42, 693-706.
Petalite ~¦¦b | LiAlSi4O10 | 2015 Hofmeister, A.M. and Ke, R. Thermal diffusivity of feldspathoids and zeolites as a function of temperature. Physics and Chemistry of Minerals 42, 693-706.
Petalite (201) |  | 2015 Hofmeister, A.M. and Ke, R. Thermal diffusivity of feldspathoids and zeolites as a function of temperature. Physics and Chemistry of Minerals 42, 693-706.
Nepheline ¦¦c | ~Na6K2Al8Si8O32 | 2015 Hofmeister, A.M. and Ke, R. Thermal diffusivity of feldspathoids and zeolites as a function of temperature. Physics and Chemistry of Minerals 42, 693-706.
Nepheline ^c |  | 2015 Hofmeister, A.M. and Ke, R. Thermal diffusivity of feldspathoids and zeolites as a function of temperature. Physics and Chemistry of Minerals 42, 693-706.
clinochlore ¦¦c | ~Mg5(Al,Fe)Si3O10(OH)8 | In press; Hofmeister, A.M. Measurements, Mechanisms, and Models of Heat Transport in Condensed Matter and Planetary Interiors. Chapter 7. Elsevier, New York.
clinochlore ^c |  | In press; Hofmeister, A.M. Measurements, Mechanisms, and Models of Heat Transport in Condensed Matter and Planetary Interiors. Chapter 7. Elsevier, New York.