## Sheet1
Sample Name | Composition % | Reference
Al | 99.999 Al
Al-1100 | 99Al+0.95 Si,Fe
Al-6061 | 96-99 Al
Ti | 99.995 Ti
V | 99.8 V
Cr | 99.95 Cr
Mn | 99.9 Mn
Fe | 99.99 Fe
Hexahedrite | 94 Fe+6 Ni
Invar | 64 Fe+36 Ni
Permalloy | 55Fe+45Ni
Steel-SRM | 62Fe+20Ni+16Cr
Steel 316 | 66Fe+12Ni+17Cr
AlNiCo-8 | 34Fe+35Co+15Ni+7Al
Co | 99.95 Co
Co94Mo6 | 93.7 Co+6.3 Mo
Ni (pure) | 99.995%Ni
Ni | 99.5% Ni
Ni-400 | 66.5Ni+31.5Cu
Cu-110 | 99.9 Cu
Cu-OFHC | >99.999 Cu
Brass | 62Cu+35Zn+3Pb
Bronze | 63Cu+25Zn+6Al+3Fe+3Mn
Zr97Hf3 | >97Zr +<3Hf
Mo | n.m.a,b | aFrom Rudnick et al.(1962). bNot measured or no literature source was found.
Pd | 99.9% Pd
Ag | 99.9 Ag (hard)
Sn | 99.9% Sn
Ta | 99.95% Ta
W | 99.9% W
Pb | 99.9998% Pb
Bi | 99.99% Bi
Al | 99.999 Al
Al-1100 | 99Al+0.95 Si,Fe
Al-6061 | 96-99 Al
Ti | 99.995 Ti
V | 99.8 V
Cr | 99.95 Cr
Mn | 99.9 Mn
Fe | 99.99 Fe
Hexahedrite | 94 Fe+6 Ni
Invar | 64 Fe+36 Ni
Steel SRM | 62Fe+20Ni+16Cr
Steel 316 | 66Fe+12Ni+17Cr
Permalloy | 55Fe+45Ni
AlNiCo-8 | 34Fe+35Co+15Ni+7Al
Co | 99.95 Co
Co94Mo6 | 93.7 Co+6.3 Mo
Ni | 99.5% Ni
Ni 400 | 66.5Ni+31.5Cu
Cu OFHC | >99.999 Cu
Cu 110 | 99.9 Cu
Brass 360 | 62Cu+35Zn+3Pb
Bronze 863 | 63Cu+25Zn+6Al+3Fe+3Mn
Zr97Hf3 | >97Zr +<3Hf
Nb | 99.95 Nb
Pd | 99.9% Pd
Ag | 99.9 Ag (hard)
Sn | 99.9% Sn
Ta | 99.95% Ta
W | 99.9% W
Pb | 99.9998% Pb
Bi | 99.99% Bi
Diamond (2 crystals) | C
Poly diamond TE | C
Silicon plate | Si 99.999 %
Silicon plate | Si 99.999 %
Silicon wafers | Si P-type, B doped, 1-10 ohm-cm
Silicon wafers | Si P-type, B doped, 8-12 ohm-cm
Silicon wafers | Si N-type, 1900-2800 ohm-cm
germanium | Ge N-type, >35ohm-cm
SiC-3C | SiC
SiC-4H | SiC
SiC-6H | SiC
SiC-6H (5x5mm) | SiC (green)
SiC ceramic black | SiC (6H+4H+15R+3C)
BeO ceramic | BeO
AlN ceramic | AlN
Periclase | MgO
Alpha/Aesar | MgO
Alpha/Aesar | MgO
MTI | MgO
MTI | MgO
MTI | MgO
Ceramic periclase | MgO: 2-4% porosity
Poly brucite | ~Mg(OH)2~¦¦c
Poly brucite | ~Mg(OH)2~¦¦a
LiF-1 | LiF
NaCl-1 | NaCl
NaCl-2 | NaCl
NaCl-4 | NaCl
Poly NaCl-7 | NaCl
NaI-1 | NaI
NaI:Tl | NaI (Tl ~0.1 wt% )
KCl-1 | KCl
KCl-2 | KCL
KBr-1 | KBr (Cl ~0.8 wt%)
KBr-2 | KBr (Cl ~2.2 wt%)
AgCl | AgCl
galena | PbS
Poly CsI-3 | CsI
CsI:Tl | CsI (Tl~0.2 wt%)
Fluorite | CaF2
Frankdicksonite | BaF2
Cubic zirconia | Zr0.92Y0.08O2
Cubic zirconia | ~Zr0.87Y0.08Hf0.05O2
graphite AXF | C porosity 20%, grain-size 5 mm, pore size 0.8 mm
graphite ZXF | C porosity 20%, grain-size 1 mm, pore size 0.3 mm
perovskite-cubic | KTaO3
LSAT-cubic | La0.29Sr0.67Al0.65Ta0.35O3
perovskite-1 [100] | YAlO3
perovskite-2 [001] | YAlO3:Tm
perovskite-3 [100] | NdGaO3
perovskite-3 [010] | NdGaO3
perovskite-3 [001] | NdGaO3
synthetic spinel | MgAl2O4
Spinel (heated) | Mg0.96Fe0.01Zn0.02Al2O4
pink spinel | MgFe0.004Cr0.004Al1.99O4
blue spinel | Mg0.98Fe0.03Al1.99O4
TeO2 [110] | TeO2
Sellaite¦¦c | MgF2
Sellaite^c | MgF2
Corundum [0001] | Al2O3
Corundum [1120] | Al2O3
Corundum pink ^c | Al1.998Cr0.0006Fe0.0003O3
Corundum red ^c | Al1.996Cr0.033O3
Mg-corundum ¦¦c | Mg0.26Al1.74O2.9ÿ0.1
Mg-corundum ^c | Mg0.26Al1.74O2.9ÿ0.1
Ceramic corundum | Al2O3 ~0% porosity
Ceramic corundum | >99.6%Al2O3, 1 mm grainsize
hematite ¦¦c | Fe2O3
hematite ^c | Fe2O3
Ilmenite ¦¦c | Fe1.12Ti0.88O3
Calcite ¦¦c | CaCO3
Calcite ^c | CaCO3
Poly. marble | CaCO3 ~4% porosity, ~80 mm grains
quartz [100] HQ | SiO2
quartz [001] HQ | SiO2
Poly. Quartzite Qmb | SiO2, 5% porosity, ~40 mm grains
Crypto. Agate | SiO2, <0.2 mm grains
Poly. cristobalite | SiO2, ~50 mm grains
fused quartz glass | SiO2 (36 ppm H2O)
xenocryst | Mg2.13Fe0.45Ca0.42Al2Si3O12
rhodolite | Mg1.68Fe1.14Mn0.02Ca0.16Al2Si3O12
Py-Al | Mg1.29Fe1.56Mn0.03Ca0.12Al2Si3O12
ternary | Mg1.20Fe1.46Mn0.03Ca0.31Al2Si3O12
Ant Hill | Mg1.05Fe1.31Mn0.05Ca0.59Al2Si3O12
Al-Gr | Mg0.15Fe2.16Ca0.60Al1.91Cr0.9Si3O12
Al-Py | Mg0.63Fe2.19Mn0.05Ca0.13Al2Si3O12
Al-Sp | Mg0.03Fe1.83Mn1.11Ca0.03Al2Si3O12
Spessartine | Fe0.09Mn2.88Ca0.03Al2Si3O12
Sp-rich | Mg0.15Fe0.47Mn1.83Ca0.55Al2Si3O12
Grossular-dry | Fe0.04Mn0.03Ca2.87Al1.91Fe3+0.9Si3O12
Grossular-wet | Fe0.04Mn0.03Ca2.87Al1.91Fe3+0.9Si3O12
Mn-rich Gr | Mg0.09Ca2.91Al1.85Fe3+0.05Mn0.10Si3O12
Gr-An 1 | Mg0.09Ca2.91Al1.77Fe3+0.21Si3O12
Gr-An 2 | Fe0.06Ca2.92Al1.64Fe3+0.36Si3O12
Andradite | Ca0.03Al0.03Fe3+1.97Si3O12
YAG | Y3Al5O12
SmGG | Sm3Ga5O12
SmGG:Fe | Sm3Ga5O12 doped with Fe
EuGG:Cr | Eu3Ga5O12 doped with Cr
GGG | Gd3Ga5O12
En98 [100] | Ca0.01Mg1.96Fe0.02Al0.01Si2O6
En98 [010] | Ca0.01Mg1.96Fe0.02Al0.01Si2O6
En98 [001] | Ca0.01Mg1.96Fe0.02Al0.01Si2O6
En96 [210] | Ca0.01Mg1. 93Fe0.02Al0.07Si1.97O6
En92 cleavage flake | Ca0.01Mg1.84Fe0.11Al0.03Si1.97O6
En90 [100] | Ca0.02Mg1.8Fe0.15Cr0.01Al0.02Si2O6
En90 [010] | Ca0.02Mg1.8Fe0.15Cr0.01Al0.02Si2O6
En90 [001] | Ca0.02Mg1.8Fe0.15Cr0.01Al0.02Si2O6
En89 [100] | (NaCa)0.01Mg1.77Fe0.18Si2O6
En89 [010] | (NaCa)0.01Mg1.77Fe0.18Si2O6
En89 [001] | (NaCa)0.01Mg1.77Fe0.18Si2O6
En75 cleavage flake | Mg1.45Fe0.46Mn0.01Al0.14Si1.92O6
Protoenstatite ¦¦c | Mg1.95Al0.04Si1.98O6, sub mm lath widths
Poly Protoenst.~ ^c | Mg1.95Al0.04Si1.98O6, sub mm lath widths
diopside-Na [100] | Na0.03Ca0.99Mg0.94Fe0.02Si2O6
diopside-Na ~¦¦c | Na0.03Ca0.99Mg0.94Fe0.02Si2O6
diopside-Fe ^c | CaMg0.92Fe0.031Si2O6
diopside-Fe ¦¦c | CaMg0.92Fe0.031Si2O6
augite [010] | CaMg0.77Fe0.08Al0.16Al0.2Si1.8O6
augite ¦¦c | CaMg0.77Fe0.08Al0.16Al0.2Si1.8O6
aegirine [110] | Na0.88Ca0.09Fe0.98Ti0.02Si2O6
aegirine ¦¦c | Na0.88Ca0.09Fe0.98Ti0.02Si2O6
Spodumene [110] | LiAl Si1.93O6
spodumene [001] | LiAl Si1.93O6
Poly. Jadeite | Na0.98AlSi2O6, sutured grains
Poly. Jadeite :Fe | Na0.9Ca0.08Mg0.08Fe0.12Al0.80Si2O6, sutured grains
Fo [001] | Mg2SiO4
Fo:Co [010] | Mg1.99Co0.01SiO4
Fo:Co [001] | Mg1.99Co0.01SiO4
Olivine [100] | Mg1.84Fe0.16SiO4
Olivine [010] | Mg1.84Fe0.16SiO4
Olivine [001] | Mg1.84Fe0.16SiO4
sinhalite [010] | Mg0.964Fe0.036AlBO4
chrysoberyl [100] | BeAl1.996Cr0.004O4
chrysoberyl [010] | BeAl1.996Cr0.004O4
chrysoberyl [001] | BeAl1.996Cr0.004O4
Poly.Dunite #1 | > 95% Mg1.8Fe0.2SiO4, up to ~mm grains
Poly Dunite #2 | > 95% Mg1.8Fe0.2SiO4, up to ~mm grains
Poly. Fayalite | Fe1.93Mn0.07SiO4, sub-mm impurities
Poly. Knebelite | Fe0.88Mn0.92Mg0.02SiO4, sub-mm impurities
Poly. Mn2GeO4 | Mn2GeO4, ~80 mm grains
low sanidine [100] | K0.92Na0.08Al0.99Fe0.01Si2.95O8
low sanidine [010] | K0.92Na0.08Al0.99Fe0.01Si2.95O8
low sanidine [001] | K0.92Na0.08Al0.99Fe0.01Si2.95O8
albite [100] | K0.02Na0.98AlSi3O8
albite [010] | K0.02Na0.98AlSi3O8
albite [001] | K0.02Na0.98AlSi3O8
FSU 010 | Na0.94Ca0.05Al1.05Si2.95O8
FSU 001 | Na0.94Ca0.05Al1.05Si2.95O8
FON 010 | K0.03Na0.78Ca0.19Al1.19Si2.81O8
FON 001 | K0.03Na0.78Ca0.19Al1.19Si2.81O8
FON perp. | K0.03Na0.78Ca0.19Al1.19Si2.81O8
FLN 001 | Na0.51Ca0.47Al1.47Si2.53O8 has labradorescence-
FLN 010 | Na0.51Ca0.47Al1.47Si2.53O8 has labradorescence-
FLN perp | Na0.51Ca0.47Al1.47Si2.53O8 has labradorescence-
FBM [010] | Na0.39Ca0.59Al1.60Si2.40O8
FBM [001] | Na0.39Ca0.59Al1.60Si2.40O8
FBM perp. | Na0.39Ca0.59Al1.60Si2.40O8
FLL 010 | Na0.33Ca0.65Al1.65Si2.35O8
FLL 001 | Na0.33Ca0.65Al1.65Si2.35O8
FLL perp. | Na0.33Ca0.65Al1.65Si2.35O8
margarite ¦¦ | Ca0.74Na0.28Al2Mg0.03Fe0.05[Si2Al2O10][OH]1.95F0.05
muscovite-P ¦¦ | K0.90Na0.10Al1.87Mg0.07Fe0.08[Si3.06Al0.94O10][OH]1.93F0.07
muscovite-P ^ | K0.90Na0.10Al1.87Mg0.07Fe0.08[Si3.06Al0.94O10][OH]1.93F0.07
muscovite-F ¦¦ | K0.85Na0.12Al1.83Mg0.06Fe0.14[Si3.13Al0.87O10][OH]1.71F0.29
muscovite-F ^ | K0.85Na0.12Al1.83Mg0.06Fe0.14[Si3.13Al0.87O10][OH]1.71F0.29
phlogopite-A ¦¦ | K0.96Mg2.88Ti0.07Al0.10[Si3AlO10][OH]1.43F0.57
phlogopite-A ^ | K0.96Mg2.88Ti0.07Al0.10[Si3AlO10][OH]1.43F0.57
biotite ¦¦ | K0.94Na0.07Mg1.60Fe1.13Ti0.12[Si3AlO10][OH]1.05F0.94
biotite ^ | K0.94Na0.07Mg1.60Fe1.13Ti0.12[Si3AlO10][OH]1.05F0.94
zinnwaldite ¦¦ | K0.92LiAl1.09Fe0.71Mn0.07[Si3.33Al0.67O10]F2
zinnwaldite ^ | K0.92LiAl1.09Fe0.71Mn0.07[Si3.33Al0.67O10]F2
lepidolite ¦¦ | K0.85Li1.55[Al1.91Si3.27O10] [OH]0.31F1.69
lepidolite ^ | K0.85Li1.55[Al1.91Si3.27O10] [OH]0.31F1.69
Sodalite | Na8Al6Si6O24Cl2
Petalite ¦¦c | LiAlSi4O10
Petalite ~¦¦b | LiAlSi4O10
Petalite (201) | LiAlSi4O10
Nepheline ¦¦c | ~Na6K2Al8Si8O32
Nepheline ^c | ~Na6K2Al8Si8O32
clinochlore ¦¦c | ~Mg5(Al,Fe)Si3O10(OH)8
clinochlore ^c | ~Mg5(Al,Fe)Si3O10(OH)8
Aubrite meteorite | 93% En99, 5% diopside, 2% albite | Hofmeister (2012)
En65 [210] gem | Layers: 95% En65, 5% FeTiO3 | Hofmeister (2012)
Fayalite rock | 70% Fa, 15% iron oxide, ~15% Ca,Fe-rich silicate | Perterman and Hofmeister (2006)
Fayalite slag #1 | ~85% Fa, ~10% Pb-bearing flux, <5% FeS | Perterman and Hofmeister (2006)
Fayalite slag #2 | ~85% Fa, ~10% Pb-bearing flux, <5% FeS | Perterman and Hofmeister (2006)
Monticellite | 60% CaMgSiO4, 40% epidote | Perterman and Hofmeister (2006)
Hortonolite | 50% Mg1.2Fe0.8SiO4, 50% FeTiO3 | Perterman and Hofmeister (2006)
Rhyolite #1 | Fine grained quartz and sanidine | Whittington et al. (2009)
Rhyolite #2 | Fine grained quartz and sanidine | Whittington et al. (2009)
Granite #1 | Quartz, ksp, albite | Whittington et al. (2009)
Granite #2 | Quartz, ksp, albite | Whittington et al. (2009)
Schist ^#1 | Quartz, biotite, garnet, starolite | Whittington et al. (2009)
Schist ¦¦ #1 | Quartz, biotite, garnet, starolite | Whittington et al. (2009)
Schist ¦¦ #2* | Quartz, biotite, garnet, starolite | Whittington et al. (2009)
Schist ¦¦ #3 | Quartz, biotite, garnet, starolite | Whittington et al. (2009)
Schist ¦¦ #4 | Quartz, biotite, garnet, starolite | Whittington et al. (2009)
Felsic granulite A† | qtz, k-spar,<5% garnet, <2% mica, <1% kyanite, | Nabelek et al. (2010)
Felsic granulite B | qtz, k-spar,<5% garnet, <2% mica, <1% kyanite, | Nabelek et al. (2010)
Felsic granulite C | qtz, k-spar,<5% garnet, <2% mica, <1% kyanite, | Nabelek et al. (2010)
Mafic gneiss A† | qtz, k-spar, plag, 5-20% biotite, 5-10% garnet, trace spinel | Nabelek et al. (2010)
Mafic gneiss B | qtz, k-spar, plag, 5-20% biotite, 5-10% garnet, trace spinel | Nabelek et al. (2010)
Mafic gneiss C | qtz, k-spar, plag, 5-20% biotite, 5-10% garnet, trace spinel | Nabelek et al. (2010)
Garnet tonalite | 18% Qtz, 57% Plg, 15 % amph, 6% biot, 2% gar | Merriman et al. (2013)
Tonalite | 39% qtz, 59% plag, 4% biot, 4% amphib | Merriman et al. (2013)
Tonalite gneiss | 9% qtz, 52% plag, 20% ampb, 7% biot, 7% cpx | Merriman et al. (2013)
Trondjhemite | 10% qtz, 45% plag, 9% biot, 35% amph | Merriman et al. (2013)
monzonite | 36%plag, 19% biot, 38%kspar, 5% ser | Merriman et al. (2013)
Komatiite AW04 | 58%plag, 27% amph, 13% chlorite | Merriman et al. (2013)
Komatiite TF07#1 | 28% olv, 11% oxide, 60% chlorite | Merriman et al. (2013)
Komatiite TF07#2 | 28% olv, 11% oxide, 60% chlorite | Merriman et al. (2013)
Tholeite basalt#1 | 48% plag, 4% biot, 14% opx, 29% cpx, 5% oxide | Merriman et al. (2013)
Tholeite basalt#2 | 48% plag, 4% biot, 14% opx, 29% cpx, 5% oxide | Merriman et al. (2013)
Amphibolite #1 | 4% qtz, 11% plag, 71% amph, 2% oxide,12 % ser | Merriman et al. (2013)
Amphibolite #2 | 4% qtz, 11% plag, 71% amph, 2% oxide,12 % ser | Merriman et al. (2013)
Banded iron | 45% qtz, 55% oxide | Merriman et al. (2013)
Granulite KB10 | 4% qtx, 28% plag, 7% amph, 30% gar, 31% cpx | Merriman et al. (2013)
Granulite KB13 | 35% plag, 8% biot, 12%amph, 3%kspar, 13%opx, 26% cpx | Merriman et al. (2013)
Granulite KB14 | 13% plag, 37% biot, 16% amph, 33% opx, 1% oxide | Merriman et al. (2013)