## Sheet1
W orthoclase glass
| W not annealed, 3rd heating, 0.86 mm | W annealed, 2nd heating, 0.77 mm
T (K) | Diffusivity (mm2/s) | Diffusivity (mm2/s)
292.73558 | 0.62 | (data starts @ line 121)
291.16086 | 0.613
290.76718 | 0.619
292.63716 | 0.618
294.40872 | 0.624
293.62136 | 0.62
292.93242 | 0.624
369.79844 | 0.583
371.86526 | 0.587
372.16052 | 0.583
471.17104 | 0.57
473.04102 | 0.566
468.61212 | 0.57
578.54726 | 0.562
571.55944 | 0.556
569.3942 | 0.56
676.08148 | 0.55
669.88102 | 0.551
667.71578 | 0.55
773.71412 | 0.543
768.59628 | 0.545
767.11998 | 0.549
870.0673 | 0.545
866.42576 | 0.546
865.83524 | 0.542
971.83358 | 0.544
971.24306 | 0.554
970.4557 | 0.545
1070.05674 | 0.546
1070.05674 | 0.541
1070.352 | 0.546
1168.18148 | 0.546
1167.09886 | 0.543
1262.86152 | 0.543
1261.2868 | 0.545
1260.3026 | 0.538
1209.71472 | 0.538
1211.97838 | 0.548
1212.86416 | 0.545
1116.31414 | 0.547
1117.79044 | 0.546
1118.47938 | 0.541
1019.1736 | 0.545
1020.84674 | 0.545
1023.1104 | 0.54
916.42312 | 0.546
917.99784 | 0.55
919.08046 | 0.549
812.19634 | 0.549
816.03472 | 0.551
816.9205 | 0.549
710.82374 | 0.549
715.44948 | 0.551
716.33526 | 0.548
610.63218 | 0.558
616.6358 | 0.555
616.73422 | 0.558
510.8343 | 0.566
517.62528 | 0.57
516.44424 | 0.564
420.87842 | 0.581
424.32312 | 0.58
417.92582 | 0.581
327.37942 | 0.614
325.50944 | 0.612
324.03314 | 0.581
301.00286 | 0.605
298.83762 | 0.599
297.16448 | 0.623
295.7866 | 0.627
294.70398 | 0.621
293.8182 | 0.632
288.30668
295.09766
294.40872
293.52294
292.73558
292.04664
291.45612
290.96402
291.8498
378.06572
370.68422
376.19574
369.79844
474.81258
472.05682
472.15524
471.07262
572.14996
571.75628
570.18156
569.98472
673.32572
670.07786
668.69998
668.20788
771.25362
768.59628
767.51366
766.92314
868.0989
866.6226
865.93366
865.53998
973.4083
972.71936
972.12884
1073.59986
1074.87932
1074.38722
1073.99354
1172.7088
1172.7088
1266.79832
1266.79832
1266.79832
289.97982 |  | 0.624
294.3103 |  | 0.619
294.50714 |  | 0.622
293.71978 |  | 0.622
292.63716 |  | 0.621
375.11312 |  | 0.589
372.84946 |  | 0.586
474.4189 |  | 0.564
471.17104 |  | 0.562
572.44522 |  | 0.554
570.77208 |  | 0.56
671.06206 |  | 0.546
668.69998 |  | 0.548
769.08838 |  | 0.544
767.2184 |  | 0.547
867.40996 |  | 0.539
865.53998 |  | 0.54
966.61732 |  | 0.536
963.95998 |  | 0.541
1065.03732 |  | 0.539
1064.64364 |  | 0.531
1163.45732 |  | 0.524
1162.8668 |  | 0.526
1259.8105 |  | 0.525
1258.53104 |  | 0.529
1208.04158 |  | 0.523
1113.26312 |  | 0.534
1012.38262 |  | 0.539
911.50212 |  | 0.539
810.32636 |  | 0.546
714.76054 |  | 0.552
618.1121 |  | 0.55
19.58558
18.01086
17.61718
19.48716
21.25872
20.47136
19.78242
96.64844
98.71526
99.01052
198.02104
199.89102
195.46212
305.39726
298.40944
296.2442
402.93148
396.73102
394.56578
500.56412
495.44628
493.96998
596.9173
593.27576
592.68524
698.68358
698.09306
697.3057
796.90674
796.90674
797.202
895.03148
893.94886
989.71152
988.1368
987.1526
936.56472
938.82838
939.71416
843.16414
844.64044
845.32938
746.0236
747.69674
749.9604
643.27312
644.84784
645.93046
539.04634
542.88472
543.7705
437.67374
442.29948
443.18526
337.48218
343.4858
343.58422
237.6843
244.47528
243.29424
147.72842
151.17312
144.77582
54.22942
52.35944
50.88314
27.85286
25.68762
24.01448
22.6366
21.55398
20.6682
15.15668
21.94766
21.25872
20.37294
19.58558
18.89664
18.30612
17.81402
18.6998
104.91572
97.53422
103.04574
96.64844
201.66258
198.90682
199.00524
197.92262
298.99996
298.60628
297.03156
296.83472
400.17572
396.92786
395.54998
395.05788
498.10362
495.44628
494.36366
493.77314
594.9489
593.4726
592.78366
592.38998
700.2583
699.56936
698.97884
800.44986
801.72932
801.23722
800.84354
899.5588
899.5588
993.64832
993.64832
993.64832
16.82982
21.1603
21.35714
20.56978
19.48716
101.96312
99.69946
201.2689
198.02104
299.29522
297.62208
397.91206
395.54998
495.93838
494.0684
594.25996
592.38998
693.46732
690.80998
791.88732
791.49364
890.30732
889.7168
986.6605
985.38104
934.89158
840.11312
739.23262
638.35212
537.17636
441.61054
344.9621