## Sheet1
Chemical composition (wt%) | [6 empty] | Water content in ppm vs. max temp (K) during LFA measurements
| OMT crystal | OFD crystal | O glass | S glass | W glass | KAlSi3O8 | Max. Run Temp. | S glass | W glass | Remelt
n | 2 | 6 | 2 | 7 | 11 | - | ~298 | 434-488 | 101-122 | 123
SiO2 | 65.9(1) | 64.64(31) | 67.36(15) | 64.37(1.15) | 63.05(51) | 64.76 | ~600 |  | 84-90
TiO2 | 0.04(1) | 0.02(3) | 0.02(1) | bld | 0.03(3) | - | ~1100 | 98-107 | 88
Al2O3 | 17.64(3) | 18.32(9) | 18.41(1) | 17.69(13) | 19.09(10) | 18.32 | ~1300 |  | 71 | 120
FeO | 1.09(1) | 0.11(5) | 0.45(2) | bld | 0.05(3) | - | ~1600 | 71 | 77 | 110
MnO | bld | 0.01(2) | bld | 0.02(2) | bld | -
MgO | 0.01(1) | bld | bld | bld | 0.04(1) | -
CaO | 0.01(1) | 0.01(1) | 0.02(1) | bld | 0.04(1) | -
Na2O | 0.59(1) | 0.91(2) | 1.00(1) | 0.03(2) | 0.05(2) | -
K2O | 16.20(3) | 15.73(10) | 14.20(7) | 17.42(13) | 16.68(21) | 16.92
Sum | 100.49(5) | 99.76(36) | 101.47(7) | 99.53(1.25) | 99.03(50) | 100