## Hofmeister 4-20-07
Line Numbers | "Na Elemental Percents" | Mg Elemental Percents | Al Elemental Percents | Si Elemental Percents | K Elemental Percents | Ca Elemental Percents | Ti Elemental Percents | Cr Elemental Percents | Mn Elemental Percents | Fe Elemental Percents | Na2O Oxide Percents | MgO Oxide Percents | Al2O3 Oxide Percents | SiO2 Oxide Percents | K2O Oxide Percents | CaO Oxide Percents | TiO2 Oxide Percents | Cr2O3 Oxide Percents | MnO Oxide Percents | FeO Oxide Percents | Na Atomic Percents | Mg Atomic Percents | Al Atomic Percents | Si Atomic Percents | K Atomic Percents | Ca Atomic Percents | Ti Atomic Percents | Cr Atomic Percents | Mn Atomic Percents | Fe Atomic Percents | Na Formula Atoms | Mg Formula Atoms | Al Formula Atoms | Si Formula Atoms | K Formula Atoms | Ca Formula Atoms | Ti Formula Atoms | Cr Formula Atoms | Mn Formula Atoms | Fe Formula Atoms | Elemental Totals | Oxide Totals | Atomic Totals | Formula Totals | X Stage Coordinates | Y Stage Coordinates | Z Stage Coordinates
Un 2 Sunstone
37 | 8.312449 | 0 | 11.153277 | 31.304403 | 0.165911 | 0.743055 | 0.010241 | 0 | 0.00072 | 0 | 11.204992 | 0 | 21.073915 | 66.971313 | 0.199855 | 1.039684 | 0.017083 | 0 | 0.00093 | 0 | 7.284338 | 0 | 8.327765 | 22.455133 | 0.085482 | 0.373502 | 0.004307 | 0 | 0.000264 | 0 | 0.948031 | 0 | 1.083829 | 2.922456 | 0.011125 | 0.04861 | 0.000561 | 0 | 3.4e-05 | 0 | 100.507774 | 100.507782 | 100 | 13.014647 | 39.7934 | 43.436699 | 10.9655
38 | 8.266355 | 0 | 11.131549 | 31.236652 | 0.163451 | 0.73804 | 0.001024 | 0 | 0 | 0.006574 | 11.142859 | 0 | 21.03286 | 66.82637 | 0.196892 | 1.032667 | 0.001709 | 0 | 0 | 0.008457 | 7.262924 | 0 | 8.333317 | 22.465237 | 0.084435 | 0.371954 | 0.000432 | 0 | 0 | 0.002378 | 0.945088 | 0 | 1.084373 | 2.92329 | 0.010987 | 0.0484 | 5.6e-05 | 0 | 0 | 0.000309 | 100.241821 | 100.241821 | 100 | 13.012505 | 39.157299 | 43.682499 | 10.971
Un 3 Orthoclase M2
39 | 0.43299 | 0.005105 | 9.352025 | 30.382978 | 13.427252 | 0.007463 | 0.018201 | 0 | 0 | 0.846379 | 0.583661 | 0.008465 | 17.670483 | 65.000061 | 16.174376 | 0.010442 | 0.030361 | 0 | 0 | 1.088864 | 0.401794 | 0.004481 | 7.394283 | 23.078363 | 7.32576 | 0.003972 | 0.008106 | 0 | 0 | 0.323318 | 0.0523 | 0.000583 | 0.962485 | 3.004021 | 0.953566 | 0.000517 | 0.001055 | 0 | 0 | 0.042085 | 100.566711 | 100.566719 | 100 | 13.016613 | 52.442001 | 46.613602 | 10.9265
40 | 0.450988 | 0.008612 | 9.316585 | 30.292156 | 13.47456 | 0.002226 | 0.02575 | 0 | 0 | 0.858716 | 0.607921 | 0.014281 | 17.603518 | 64.805756 | 16.231361 | 0.003115 | 0.042953 | 0 | 0 | 1.104735 | 0.419305 | 0.007573 | 7.380519 | 23.053909 | 7.3658 | 0.001187 | 0.011491 | 0 | 0 | 0.328665 | 0.054605 | 0.000986 | 0.961137 | 3.002224 | 0.95922 | 0.000155 | 0.001496 | 0 | 0 | 0.042801 | 100.413635 | 100.413635 | 100 | 13.022624 | 52.131401 | 47.292599 | 10.934
Un 4 Orthoclase glass
41 | 0.74817 | 0 | 9.73243 | 31.556967 | 11.741402 | 0.007935 | 0.009274 | 0.000921 | 0 | 0.368454 | 1.008516 | 0 | 18.389252 | 67.511642 | 14.143612 | 0.011103 | 0.015469 | 0.001346 | 0 | 0.474015 | 0.679975 | 0 | 7.536664 | 23.476717 | 6.274122 | 0.004137 | 0.004045 | 0.00037 | 0 | 0.137853 | 0.0879 | 0 | 0.974262 | 3.034828 | 0.811054 | 0.000535 | 0.000523 | 4.8e-05 | 0 | 0.01782 | 101.554947 | 101.554962 | 99.999992 | 12.92697 | 51.4618 | 52.3927 | 10.9785
42 | 0.741828 | 0 | 9.747352 | 31.420097 | 11.848872 | 0.021346 | 0.010319 | 0.010839 | 0 | 0.331147 | 0.999967 | 0 | 18.417444 | 67.218826 | 14.273069 | 0.029867 | 0.017213 | 0.015842 | 0 | 0.426019 | 0.675574 | 0 | 7.563474 | 23.422132 | 6.344346 | 0.011151 | 0.00451 | 0.004364 | 0 | 0.124145 | 0.087382 | 0 | 0.978294 | 3.029526 | 0.820607 | 0.001442 | 0.000583 | 0.000565 | 0 | 0.016057 | 101.398254 | 101.398254 | 99.999992 | 12.934456 | 51.155701 | 53.037102 | 10.9825
Un 5 Haplogranite glass
43 | 3.108386 | 0.032225 | 7.06836 | 37.229572 | 3.633528 | 0.031035 | 0.005841 | 0 | 0.008679 | 0.039049 | 4.190034 | 0.053439 | 13.355537 | 79.647369 | 4.376923 | 0.043424 | 0.009744 | 0 | 0.011207 | 0.050236 | 2.714947 | 0.026623 | 5.260294 | 26.617277 | 1.865928 | 0.015549 | 0.002449 | 0 | 0.003172 | 0.01404 | 0.34215 | 0.003355 | 0.662926 | 3.354429 | 0.235153 | 0.00196 | 0.000309 | 0 | 0.0004 | 0.001769 | 101.737915 | 101.737923 | 100 | 12.602449 | 45.121799 | 52.561298 | 11.0115
44 | 3.145835 | 0.044632 | 7.066233 | 37.213455 | 3.610684 | 0.023258 | 0.01547 | 0.009957 | 0.003618 | 0.040345 | 4.240515 | 0.074013 | 13.351519 | 79.612892 | 4.349405 | 0.032543 | 0.025806 | 0.014554 | 0.004672 | 0.051904 | 2.746981 | 0.036865 | 5.257417 | 26.599211 | 1.853741 | 0.011649 | 0.006484 | 0.003844 | 0.001322 | 0.014503 | 0.346251 | 0.004647 | 0.662686 | 3.352772 | 0.23366 | 0.001468 | 0.000817 | 0.000485 | 0.000167 | 0.001828 | 101.75782 | 101.757813 | 100 | 12.604781 | 47.790501 | 55.502701 | 11.0165
[11 empty] | 4.2152745 | 0.063726 | 13.353528 | 79.6301305 | 4.363164 | 0.0379835 | 0.017775 | 0.007277 | 0.0079395 | 0.05107 | 2.730964 | 0.031744 | 5.2588555 | 26.608244 | 1.8598345 | 0.013599 | 0.0044665 | 0.001922 | 0.002247 | 0.0142715 | 0.3442005 | 0.004001 | 0.662806 | 3.3536005 | 0.2344065 | 0.001714 | 0.000563 | 0.0002425 | 0.0002835 | 0.0017985 | 101.7478675 | 101.747868
Un 6 Jade
45 | 11.220511 | 0.011542 | 13.608323 | 28.002531 | 0.002157 | 0.044662 | 0.00784 | 0 | 0.033116 | 0.038393 | 15.124995 | 0.01914 | 25.712679 | 59.907429 | 0.002598 | 0.062491 | 0.013077 | 0 | 0.04276 | 0.049393 | 9.780031 | 0.009516 | 10.106414 | 19.97901 | 0.001105 | 0.022329 | 0.00328 | 0 | 0.012079 | 0.013776 | 0.976823 | 0.00095 | 1.009422 | 1.995491 | 0.00011 | 0.00223 | 0.000328 | 0 | 0.001206 | 0.001376 | 100.934563 | 100.93457 | 100 | 9.987937 | 44.3792 | 50.858898 | 11.0055
46 | 11.05814 | 0.013042 | 13.537598 | 27.701271 | 0.003262 | 0.08417 | 0.007842 | 0.002762 | 0 | 0.099671 | 14.906122 | 0.021628 | 25.579044 | 59.262928 | 0.003929 | 0.11777 | 0.013081 | 0.004037 | 0 | 0.128226 | 9.728308 | 0.010853 | 10.14756 | 19.948212 | 0.001687 | 0.042474 | 0.003311 | 0.001074 | 0 | 0.036096 | 0.971529 | 0.001084 | 1.013398 | 1.992151 | 0.000168 | 0.004242 | 0.000331 | 0.000107 | 0 | 0.003605 | 100.036774 | 100.036774 | 99.999992 | 9.986614 | 43.817001 | 50.700298 | 11.0055
Un 7 Jadeite bright bse
47 | 9.851642 | 0.902323 | 9.989217 | 26.731304 | 0.008027 | 1.510356 | 0.284012 | 0.017329 | 0.048589 | 4.105651 | 13.27979 | 1.496323 | 18.874443 | 57.18782 | 0.009669 | 2.113292 | 0.473748 | 0.025328 | 0.06274 | 5.870037 | 8.969091 | 0.777043 | 7.748829 | 19.920904 | 0.004297 | 0.788734 | 0.124102 | 0.006976 | 0.018512 | 1.538725 | 0.895375 | 0.077571 | 0.773558 | 1.988683 | 0.000429 | 0.078738 | 0.012389 | 0.000696 | 0.001848 | 0.153609 | 99.393188 | 99.393188 | 100.000015 | 9.982898 | 39.6562 | 52.789299 | 11.0385
Un 8 Jadeite dark bse
48 | 9.983743 | 0.934102 | 11.131055 | 27.268917 | 0.001246 | 1.65705 | 0.23867 | 0 | 0.026529 | 2.035034 | 13.457859 | 1.549023 | 21.031927 | 58.337967 | 0.001501 | 2.318546 | 0.398116 | 0 | 0.034255 | 2.909581 | 8.931674 | 0.790455 | 8.484781 | 19.969007 | 0.000655 | 0.850328 | 0.10248 | 0 | 0.009932 | 0.749463 | 0.891515 | 0.078899 | 0.846908 | 1.993206 | 6.5e-05 | 0.084875 | 0.010229 | 0 | 0.000991 | 0.074808 | 100.038773 | 100.03878 | 100 | 9.981497 | 39.263199 | 52.859402 | 11.044
Un 9 Li-feldspar glass
49 | 0.017484 | 0 | 11.176311 | 34.049343 | 0.039801 | 0.025603 | 0.013687 | 0.01063 | 0 | 0.041101 | 0.023568 | 0 | 21.117437 | 72.843727 | 0.047944 | 0.035823 | 0.02283 | 0.015537 | 0 | 0.052876 | 0.014387 | 0 | 7.835964 | 22.934376 | 0.019256 | 0.012084 | 0.005405 | 0.003868 | 0 | 0.013923 | 0.001872 | 0 | 1.019707 | 2.984488 | 0.002506 | 0.001573 | 0.000703 | 0.000503 | 0 | 0.001812 | 100.187332 | 100.187325 | 99.999992 | 13.013165 | 14.2086 | 47.778702 | 11.742
50 | 0.022887 | 0.000598 | 11.306446 | 34.10701 | 0.046866 | 0.02624 | 0.012318 | 0.006008 | 0.010842 | 0.029676 | 0.030852 | 0.000992 | 21.363325 | 72.967094 | 0.056454 | 0.036715 | 0.020546 | 0.008782 | 0.014 | 0.038178 | 0.018808 | 0.000465 | 7.916409 | 22.941935 | 0.022643 | 0.012368 | 0.004858 | 0.002183 | 0.003728 | 0.010039 | 0.002451 | 6.1e-05 | 1.03158 | 2.989543 | 0.002951 | 0.001612 | 0.000633 | 0.000284 | 0.000486 | 0.001308 | 100.382263 | 100.382256 | 99.999992 | 13.030909 | 15.8547 | 50.480999 | 11.7195
Un 10 Spodumene M
51 | 0.120019 | 0 | 14.523128 | 29.82254 | 0.003789 | 0.00305 | 0 | 0 | 0.108107 | 0.276362 | 0.161784 | 0 | 27.441187 | 63.801079 | 0.004565 | 0.004268 | 0 | 0 | 0.139591 | 0.355539 | 0.097145 | 0 | 10.015952 | 19.758818 | 0.001803 | 0.001416 | 0 | 0 | 0.036617 | 0.092084 | 0.009715 | 0 | 1.00165 | 1.97599 | 0.00018 | 0.000142 | 0 | 0 | 0.003662 | 0.009209 | 100.17289 | 100.17289 | 100 | 10.000547 | 18.836399 | 57.300598 | 11.6255
52 | 0.126295 | 0 | 14.495569 | 29.898872 | 0.008056 | 0.021206 | 0 | 0 | 0.114526 | 0.260408 | 0.170243 | 0 | 27.389114 | 63.964382 | 0.009704 | 0.029672 | 0 | 0 | 0.14788 | 0.335014 | 0.102179 | 0 | 9.992553 | 19.800686 | 0.003832 | 0.009841 | 0 | 0 | 0.038775 | 0.08673 | 0.010223 | 0 | 0.999749 | 1.981048 | 0.000383 | 0.000985 | 0 | 0 | 0.003879 | 0.008677 | 100.240822 | 100.240829 | 100 | 10.004945 | 18.784201 | 56.964298 | 11.634
Un 11 Spodumene M Glass
53 | 0.109124 | 0 | 14.130247 | 29.578337 | 0.006821 | 0.000607 | 0.003067 | 0.010592 | 0.131224 | 0.244505 | 0.147097 | 0 | 26.698845 | 63.278641 | 0.008217 | 0.00085 | 0.005117 | 0.01548 | 0.169441 | 0.314555 | 0.088715 | 0 | 9.787975 | 19.683445 | 0.00326 | 0.000283 | 0.001197 | 0.003807 | 0.044643 | 0.081829 | 0.008833 | 0 | 0.974553 | 1.95981 | 0.000325 | 2.8e-05 | 0.000119 | 0.000379 | 0.004445 | 0.008147 | 99.530418 | 99.530411 | 100 | 9.956639 | 9.6483 | 51.684502 | 11.4
54 | 0.114167 | 0 | 14.168419 | 29.491734 | 0.006614 | 0.003077 | 0 | 0.002072 | 0.126177 | 0.257369 | 0.153894 | 0 | 26.770971 | 63.093365 | 0.007967 | 0.004305 | 0 | 0.003029 | 0.162924 | 0.331105 | 0.09284 | 0 | 9.817137 | 19.631252 | 0.003162 | 0.001435 | 0 | 0.000745 | 0.042938 | 0.086158 | 0.009241 | 0 | 0.977186 | 1.954071 | 0.000315 | 0.000143 | 0 | 7.4e-05 | 0.004274 | 0.008576 | 99.485527 | 99.485527 | 100 | 9.95388 | 9.518 | 51.636902 | 11.4
Un 12 Spodumene E
55 | 0.08971 | 0 | 14.301804 | 29.352495 | 0.004544 | 0.000449 | 0 | 0.003912 | 0.048276 | 0.236968 | 0.120927 | 0 | 27.022999 | 62.795486 | 0.005474 | 0.000628 | 0 | 0.005717 | 0.062336 | 0.304859 | 0.072993 | 0 | 9.915015 | 19.549328 | 0.002174 | 0.000209 | 0 | 0.001407 | 0.016438 | 0.079372 | 0.007262 | 0 | 0.986386 | 1.944846 | 0.000216 | 2.1e-05 | 0 | 0.00014 | 0.001635 | 0.007896 | 99.354057 | 99.35405 | 100 | 9.948401 | 9.3416 | 56.971901 | 11.2085
56 | 0.08538 | 0 | 14.637496 | 28.918606 | 0.001239 | 0.02077 | 0.001363 | 0.007826 | 0.0245 | 0.177037 | 0.11509 | 0 | 27.657284 | 61.867241 | 0.001493 | 0.029062 | 0.002273 | 0.011438 | 0.031635 | 0.227757 | 0.069523 | 0 | 10.155673 | 19.275404 | 0.000593 | 0.009701 | 0.000533 | 0.002818 | 0.008348 | 0.059344 | 0.006911 | 0 | 1.009538 | 1.916097 | 5.9e-05 | 0.000964 | 5.3e-05 | 0.00028 | 0.00083 | 0.005899 | 99.190102 | 99.190117 | 100 | 9.940631 | 9.1518 | 56.9576 | 11.1945
Un 13 Spodumene E Glass
57 | 0.089624 | 0 | 14.361718 | 29.554581 | 0.014708 | 0.014631 | 0.012954 | 0 | 0.021626 | 0.182283 | 0.120811 | 0 | 27.136206 | 63.227818 | 0.017717 | 0.020471 | 0.021607 | 0 | 0.027925 | 0.234506 | 0.072803 | 0 | 9.940269 | 19.651731 | 0.007025 | 0.006817 | 0.00505 | 0 | 0.007352 | 0.060955 | 0.007255 | 0 | 0.990518 | 1.958235 | 0.0007 | 0.000679 | 0.000503 | 0 | 0.000733 | 0.006074 | 99.568016 | 99.568008 | 100 | 9.964697 | 10.8427 | 44.074001 | 11.7165
58 | 0.090401 | 0 | 14.426591 | 29.594078 | 0.012922 | 0.004702 | 0 | 0.003455 | 0.03317 | 0.21806 | 0.121858 | 0 | 27.258781 | 63.312317 | 0.015566 | 0.00658 | 0 | 0.005049 | 0.04283 | 0.280534 | 0.073377 | 0 | 9.977349 | 19.662579 | 0.006167 | 0.002189 | 0 | 0.00124 | 0.011267 | 0.072862 | 0.007318 | 0 | 0.994992 | 1.960852 | 0.000615 | 0.000218 | 0 | 0.000124 | 0.001124 | 0.007266 | 99.699272 | 99.699272 | 99.999992 | 9.972509 | 11.0393 | 44.207802 | 11.7205
Un 14 Kunzite
59 | 0.093213 | 0 | 14.404151 | 29.462317 | 0 | 0.000634 | 0.002047 | 0 | 0.049774 | 0.005616 | 0.12565 | 0 | 27.216383 | 63.030434 | 0 | 0.000887 | 0.003414 | 0 | 0.06427 | 0.007226 | 0.075792 | 0 | 9.979256 | 19.609278 | 0 | 0.000296 | 0.000799 | 0 | 0.016936 | 0.00188 | 0.007545 | 0 | 0.993444 | 1.952122 | 0 | 2.9e-05 | 8e-05 | 0 | 0.001686 | 0.000187 | 99.333641 | 99.333649 | 99.999985 | 9.955094 | 11.4705 | 49.275902 | 11.5705
60 | 0.073903 | 0 | 14.461595 | 29.089457 | 0.001653 | 0.006217 | 0 | 0.005529 | 0.059825 | 0.018674 | 0.099619 | 0 | 27.324921 | 62.232754 | 0.001991 | 0.008699 | 0 | 0.008082 | 0.077248 | 0.024024 | 0.060218 | 0 | 10.040308 | 19.402187 | 0.000792 | 0.002906 | 0 | 0.001992 | 0.020399 | 0.006264 | 0.005982 | 0 | 0.997406 | 1.927417 | 7.9e-05 | 0.000289 | 0 | 0.000198 | 0.002026 | 0.000622 | 99.032745 | 99.032745 | 100 | 9.934019 | 11.9738 | 48.884998 | 11.602
Un 16 Italian diopside
61 | 0 | 10.258927 | 0.003885 | 25.826258 | 0.008222 | 18.615591 | 0.009005 | 0.024014 | 0.236049 | 1.425063 | 0 | 17.012386 | 0.00734 | 55.251602 | 0.009904 | 26.046965 | 0.015021 | 0.035098 | 0.304796 | 1.833339 | 0 | 9.188376 | 0.003134 | 20.017233 | 0.004577 | 10.110707 | 0.004093 | 0.010054 | 0.093533 | 0.555478 | 0 | 0.918641 | 0.000313 | 2.001296 | 0.000458 | 1.010855 | 0.000409 | 0.001005 | 0.009351 | 0.055536 | 100.516449 | 100.516449 | 100 | 9.997864 | 78.865997 | 73.962402 | 11.4685
62 | 0.00292 | 10.350779 | 0 | 25.773081 | 0.001419 | 18.581736 | 0.002425 | 0.001386 | 0.24115 | 1.318515 | 0.003937 | 17.164703 | 0 | 55.137836 | 0.001709 | 25.999594 | 0.004045 | 0.002026 | 0.311381 | 1.696266 | 0.002769 | 9.281496 | 0 | 19.999403 | 0.000791 | 10.104136 | 0.001103 | 0.000581 | 0.095665 | 0.514548 | 0.000277 | 0.928157 | 0 | 1.999956 | 7.9e-05 | 1.010422 | 0.00011 | 5.8e-05 | 0.009567 | 0.051455 | 100.321503 | 100.321503 | 100 | 10.000081 | 78.785599 | 74.389198 | 11.463
Un 17 Cr diopside
63 | 0.075034 | 8.546307 | 4.463387 | 22.821489 | 0.004925 | 18.27713 | 0.143783 | 0.003915 | 0.038193 | 1.785406 | 0.101144 | 14.172347 | 8.43349 | 48.82333 | 0.005932 | 25.573389 | 0.239839 | 0.005722 | 0.049316 | 2.296919 | 0.071792 | 7.734673 | 3.638728 | 17.873648 | 0.00277 | 10.030889 | 0.066029 | 0.001656 | 0.015292 | 0.703228 | 0.007196 | 0.77526 | 0.364716 | 1.791506 | 0.000278 | 1.005413 | 0.006618 | 0.000166 | 0.001533 | 0.070486 | 99.701424 | 99.701431 | 99.999992 | 10.023171 | 77.319901 | 84.297997 | 11.351
64 | 0.057188 | 8.527519 | 4.445582 | 22.817568 | 0.00296 | 18.289894 | 0.127531 | 0.002072 | 0.030262 | 1.76456 | 0.077088 | 14.141191 | 8.399847 | 48.814938 | 0.003566 | 25.591249 | 0.21273 | 0.003029 | 0.039075 | 2.270102 | 0.054794 | 7.728481 | 3.629289 | 17.895611 | 0.001668 | 10.051954 | 0.058647 | 0.000878 | 0.012134 | 0.695991 | 0.005491 | 0.774519 | 0.363714 | 1.79343 | 0.000167 | 1.007369 | 0.005877 | 8.8e-05 | 0.001216 | 0.06975 | 99.552818 | 99.552811 | 100 | 10.021621 | 76.913803 | 83.488503 | 11.3475
Un 18 NY diopside
65 | 0.287649 | 10.543552 | 0.290769 | 25.882635 | 0.001292 | 18.232073 | 0.022193 | 0 | 0.062842 | 0.640499 | 0.387745 | 17.484381 | 0.549402 | 55.372215 | 0.001557 | 25.510345 | 0.037019 | 0 | 0.081144 | 0.824 | 0.271149 | 9.401025 | 0.233538 | 19.971121 | 0.000716 | 9.858076 | 0.010041 | 0 | 0.024789 | 0.248544 | 0.027124 | 0.9404 | 0.023361 | 1.997745 | 7.2e-05 | 0.98612 | 0.001004 | 0 | 0.00248 | 0.024862 | 100.24781 | 100.24781 | 100 | 10.003168 | 75.279297 | 79.161697 | 11.3555
66 | 0.266547 | 10.543336 | 0.286849 | 25.8549 | 0 | 18.310881 | 0.020111 | 0.005323 | 0.021664 | 0.588529 | 0.359299 | 17.484022 | 0.541996 | 55.312878 | 0 | 25.620613 | 0.033546 | 0.007781 | 0.027974 | 0.757141 | 0.251479 | 9.409135 | 0.230593 | 19.967344 | 0 | 9.909433 | 0.009107 | 0.002221 | 0.008553 | 0.228578 | 0.025155 | 0.941171 | 0.023066 | 1.997282 | 0 | 0.991215 | 0.000911 | 0.000222 | 0.000856 | 0.022864 | 100.145248 | 100.145248 | 100 | 10.002743 | 75.387001 | 77.997597 | 11.3675
Un 19 Aegerine
67 | 8.533456 | 0.053117 | 0.090263 | 23.943502 | 0 | 1.633931 | 0.521291 | 0.000613 | 0.457132 | 22.512152 | 11.502906 | 0.088084 | 0.17055 | 51.223717 | 0 | 2.286198 | 0.869544 | 0.000896 | 0.590266 | 32.186649 | 8.701654 | 0.051234 | 0.078424 | 19.985434 | 0 | 0.9557 | 0.25513 | 0.000276 | 0.195067 | 9.450026 | 0.865448 | 0.005096 | 0.0078 | 1.987709 | 0 | 0.095052 | 0.025375 | 2.7e-05 | 0.019401 | 0.939879 | 98.918808 | 98.918808 | 99.999992 | 9.945786 | 69.540001 | 76.420799 | 11.191
68 | 8.780034 | 0.053551 | 0.115442 | 23.951092 | 0.0075 | 1.397884 | 0.578299 | 0 | 0.412652 | 22.534937 | 11.835287 | 0.088804 | 0.218125 | 51.239952 | 0.009035 | 1.955922 | 0.964637 | 0 | 0.532832 | 32.219227 | 8.930655 | 0.051523 | 0.100049 | 19.941668 | 0.004485 | 0.815586 | 0.282321 | 0 | 0.175646 | 9.435883 | 0.88918 | 0.00513 | 0.009961 | 1.98549 | 0.000447 | 0.081204 | 0.028109 | 0 | 0.017488 | 0.939483 | 99.063812 | 99.063812 | 100.000015 | 9.956491 | 69.888802 | 76.884399 | 11.199
Un 20 Augite
69 | 0.304719 | 9.133954 | 2.311502 | 23.678165 | 0 | 16.40733 | 0.713245 | 0.481671 | 0.066041 | 3.288054 | 0.410754 | 15.146843 | 4.367541 | 50.656063 | 0 | 22.957161 | 1.189734 | 0.703998 | 0.085274 | 4.230072 | 0.293138 | 8.311419 | 1.894664 | 18.645332 | 0 | 9.053617 | 0.329318 | 0.204877 | 0.026586 | 1.30212 | 0.029344 | 0.831989 | 0.189659 | 1.866433 | 0 | 0.906284 | 0.032965 | 0.020509 | 0.002661 | 0.130345 | 99.747452 | 99.747437 | 100 | 10.01019 | 41.7924 | 79.269501 | 11.7905
70 | 0.327905 | 9.027145 | 2.545392 | 23.499416 | 0.004787 | 16.300926 | 0.812784 | 0.230342 | 0.050222 | 3.407688 | 0.442009 | 14.969722 | 4.809472 | 50.273655 | 0.005766 | 22.808281 | 1.355771 | 0.336661 | 0.064849 | 4.38398 | 0.31628 | 8.236024 | 2.091912 | 18.553679 | 0.002715 | 9.018772 | 0.376272 | 0.098235 | 0.020271 | 1.353078 | 0.031664 | 0.824526 | 0.209426 | 1.857449 | 0.000272 | 0.902889 | 0.037669 | 0.009835 | 0.002029 | 0.13546 | 99.450165 | 99.450172 | 100 | 10.011219 | 42.416302 | 78.279503 | 11.782
Un 21 Moldavite
71 | 0.287791 | 1.108451 | 5.119974 | 37.488346 | 2.838266 | 1.787109 | 0.193467 | 0 | 0.049031 | 1.157799 | 0.387936 | 1.838146 | 9.674097 | 80.200981 | 3.418956 | 2.500525 | 0.322714 | 0 | 0.06331 | 1.489504 | 0.258526 | 0.94186 | 3.918854 | 27.565884 | 1.499062 | 0.92085 | 0.083414 | 0 | 0.018432 | 0.428153 | 0.032132 | 0.117065 | 0.487079 | 3.426198 | 0.18632 | 0.114454 | 0.010368 | 0 | 0.002291 | 0.053216 | 99.896164 | 99.896164 | 100 | 12.429121 | 44.960499 | 74.900398 | 11.7805
72 | 0.259996 | 1.145183 | 5.128122 | 37.529995 | 2.884211 | 1.723726 | 0.172278 | 0.006439 | 0.047603 | 1.213673 | 0.350469 | 1.899058 | 9.689493 | 80.290085 | 3.474301 | 2.411839 | 0.287369 | 0.009411 | 0.061467 | 1.561387 | 0.233271 | 0.971878 | 3.920279 | 27.562674 | 1.521461 | 0.887101 | 0.074187 | 0.002554 | 0.017873 | 0.448265 | 0.028996 | 0.120804 | 0.48729 | 3.426039 | 0.189118 | 0.110267 | 0.009221 | 0.000318 | 0.002222 | 0.055719 | 100.034882 | 100.034882 | 100 | 12.429994 | 44.965401 | 75.343498 | 11.7885
[11 empty] | 0.3692025 | 1.868602 | 9.681795 | 80.245533 | 3.4466285 | 2.456182 | 0.3050415 | 0.0047055 | 0.0623885 | 1.5254455 | 0.2458985 | 0.956869 | 3.9195665 | 27.564279 | 1.5102615 | 0.9039755 | 0.0788005 | 0.001277 | 0.0181525 | 0.438209 | 0.030564 | 0.1189345 | 0.4871845 | 3.4261185 | 0.187719 | 0.1123605 | 0.0097945 | 0.000159 | 0.0022565 | 0.0544675 | 99.965523 | 99.965523 | 100 | 12.4295575 | 44.96295
Un 22 Tektite
73 | 0.771764 | 1.208576 | 7.47269 | 33.826046 | 2.144552 | 1.309262 | 0.479946 | 0.010433 | 0.089011 | 3.76158 | 1.040321 | 2.004182 | 14.119513 | 72.366013 | 2.583313 | 1.831921 | 0.800577 | 0.015249 | 0.114934 | 4.839262 | 0.703556 | 1.042152 | 5.804376 | 25.241438 | 1.149451 | 0.684623 | 0.209995 | 0.004205 | 0.033956 | 1.411638 | 0.088338 | 0.130853 | 0.728797 | 3.169313 | 0.144325 | 0.085961 | 0.026367 | 0.000528 | 0.004264 | 0.177245 | 99.715279 | 99.715286 | 99.999992 | 12.55599 | 39.5177 | 76.7957 | 11.7135
74 | 0.812128 | 1.213489 | 7.514643 | 33.666016 | 2.080227 | 1.26723 | 0.490733 | 0.011112 | 0.083982 | 3.764416 | 1.09473 | 2.01233 | 14.198781 | 72.023651 | 2.505827 | 1.77311 | 0.818571 | 0.016241 | 0.108441 | 4.84291 | 0.742547 | 1.049492 | 5.854271 | 25.196512 | 1.118279 | 0.664609 | 0.215352 | 0.004492 | 0.032133 | 1.416891 | 0.093248 | 0.131793 | 0.735168 | 3.164128 | 0.140431 | 0.08346 | 0.027043 | 0.000564 | 0.004035 | 0.17793 | 99.394592 | 99.394592 | 99.999985 | 12.5578 | 39.3419 | 76.515602 | 11.7025
[11 empty] | 1.0675255 | 2.008256 | 14.159147 | 72.194832 | 2.54457 | 1.8025155 | 0.809574 | 0.015745 | 0.1116875 | 4.841086 | 0.7230515 | 1.045822 | 5.8293235 | 25.218975 | 1.133865 | 0.674616 | 0.2126735 | 0.0043485 | 0.0330445 | 1.4142645 | 0.090793 | 0.131323 | 0.7319825 | 3.1667205 | 0.142378 | 0.0847105 | 0.026705 | 0.000546 | 0.0041495 | 0.1775875 | 99.5549355 | 99.554939 | 99.9999885 | 12.556895 | 39.4298 | 76.655651 | 11.708
Un 23 Enstatite gem
75 | 0.002612 | 22.906174 | 0.918548 | 27.037933 | 0 | 0.093568 | 0.019897 | 0.006713 | 0 | 0.371855 | 0.00352 | 37.985325 | 1.735579 | 57.843811 | 0 | 0.13092 | 0.033189 | 0.009811 | 0 | 0.47839 | 0.002329 | 19.321238 | 0.69792 | 19.736113 | 0 | 0.047861 | 0.008516 | 0.002647 | 0 | 0.136506 | 0.000233 | 1.930615 | 0.069738 | 1.972071 | 0 | 0.004782 | 0.000851 | 0.000264 | 0 | 0.01364 | 98.220543 | 98.220551 | 100 | 9.992193 | 14.2271 | 80.579803 | 9.8615
76 | 0 | 22.984877 | 0.897069 | 27.112038 | 0.003798 | 0.095465 | 0.025365 | 0.0111 | 0 | 0.436484 | 0 | 38.115837 | 1.694995 | 58.002346 | 0.004575 | 0.133574 | 0.04231 | 0.016224 | 0 | 0.561535 | 0 | 19.326843 | 0.679463 | 19.728163 | 0.001985 | 0.048678 | 0.010822 | 0.004363 | 0 | 0.159729 | 0 | 1.931398 | 0.067901 | 1.971504 | 0.000198 | 0.004865 | 0.001081 | 0.000436 | 0 | 0.015962 | 98.571396 | 98.571404 | 99.999992 | 9.993345 | 14.3374 | 80.283302 | 9.874
|  | 22.9455255 | 0.9078085 | 27.0749855 | 0.001899 | 0.0945165 | 0.022631 | 0.0089065 | 0 | 0.4041695 | 0.00176 | 38.050581 | 1.715287 | 57.9230785 | 0.0022875 | 0.132247 | 0.0377495 | 0.0130175 | 0 | 0.5199625 | 0.0011645 | 19.3240405 | 0.6886915 | 19.732138 | 0.0009925 | 0.0482695 | 0.009669 | 0.003505 | 0 | 0.1481175 | 0.0001165 | 1.9310065 | 0.0688195 | 1.9717875 | 9.9e-05 | 0.0048235 | 0.000966 | 0.00035 | 0 | 0.014801 | 98.3959695 | 98.3959775
Un 24 Enstatite glass mount 3
77 | 0.009759 | 24.038261 | 0.365586 | 27.863173 | 0.053945 | 0.197547 | 0.022982 | 0 | 0.011594 | 0.065334 | 0.013155 | 39.862667 | 0.690769 | 59.609291 | 0.064982 | 0.276408 | 0.038336 | 0 | 0.01497 | 0.084052 | 0.008482 | 19.761192 | 0.270721 | 19.821949 | 0.027565 | 0.09848 | 0.009587 | 0 | 0.004216 | 0.023375 | 0.000849 | 1.976961 | 0.027084 | 1.98304 | 0.002758 | 0.009852 | 0.000959 | 0 | 0.000422 | 0.002338 | 100.654633 | 100.654633 | 100 | 10.004263 | 15.891 | 49.4025 | 10.635
78 | 0.008488 | 24.056158 | 0.358602 | 27.94031 | 0.049991 | 0.197391 | 0.015087 | 0 | 0.004346 | 0.084068 | 0.011441 | 39.892345 | 0.677572 | 59.774315 | 0.060218 | 0.27619 | 0.025166 | 0 | 0.005611 | 0.108153 | 0.007364 | 19.741447 | 0.265086 | 19.842194 | 0.0255 | 0.098231 | 0.006282 | 0 | 0.001578 | 0.030025 | 0.000737 | 1.974728 | 0.026516 | 1.984805 | 0.002551 | 0.009826 | 0.000628 | 0 | 0.000158 | 0.003003 | 100.831009 | 100.831009 | 100 | 10.002952 | 16.183399 | 49.746799 | 10.6285
[11 empty] | 0.012298 | 39.877506 | 0.6841705 | 59.691803 | 0.0626 | 0.276299 | 0.031751 | 0 | 0.0102905 | 0.0961025 | 0.007923 | 19.7513195 | 0.2679035 | 19.8320715 | 0.0265325 | 0.0983555 | 0.0079345 | 0 | 0.002897 | 0.0267
Un 25 Enstatite A mount 3
79 | 0.016857 | 21.464756 | 0.05022 | 27.218809 | 0.002615 | 0.093166 | 0.012176 | 0.00812 | 0.186966 | 4.864567 | 0.022724 | 35.59502 | 0.09489 | 58.230766 | 0.00315 | 0.130359 | 0.020311 | 0.011868 | 0.241418 | 6.258251 | 0.015068 | 18.148012 | 0.038247 | 19.91489 | 0.001374 | 0.047767 | 0.005224 | 0.003209 | 0.069934 | 1.789959 | 0.001508 | 1.815821 | 0.003827 | 1.992608 | 0.000138 | 0.004779 | 0.000523 | 0.000321 | 0.006997 | 0.179096 | 100.608765 | 100.608765 | 100 | 10.005617 | 18.608999 | 55.077099 | 10.56
80 | 0.029058 | 21.487814 | 0.281787 | 27.252588 | 0 | 0.102711 | 0.036181 | 0.00609 | 0.209903 | 4.788979 | 0.03917 | 35.633259 | 0.532431 | 58.303032 | 0 | 0.143714 | 0.060351 | 0.008902 | 0.271035 | 6.161007 | 0.025827 | 18.0648 | 0.213395 | 19.826881 | 0 | 0.052363 | 0.015434 | 0.002393 | 0.07807 | 1.752184 | 0.002584 | 1.807425 | 0.021351 | 1.983725 | 0 | 0.005239 | 0.001544 | 0.000239 | 0.007811 | 0.17531 | 101.152908 | 101.152893 | 99.999992 | 10.005228 | 18.726801 | 55.208599 | 10.56
Un 26 Enstatite B mount 3 Not Enstatite grain 1
81 | 2.054245 | 11.489819 | 8.436732 | 20.571911 | 1.436816 | 8.852337 | 0.667791 | 0.017086 | 0.026684 | 0.330846 | 2.769075 | 19.053576 | 15.941052 | 44.010674 | 1.730778 | 12.386204 | 1.113914 | 0.024973 | 0.034456 | 0.425632 | 1.937882 | 10.252546 | 6.781322 | 15.885429 | 0.796923 | 4.790098 | 0.302356 | 0.007127 | 0.010534 | 0.128481 | 0.754074 | 3.989499 | 2.638767 | 6.181382 | 0.310101 | 1.863936 | 0.117654 | 0.002773 | 0.004099 | 0.049995 | 97.490341 | 97.490326 | 100.000008 | 38.912281 | 21.7003 | 46.580898 | 10.503
Un 27 Enstatite B mount 3 Not Enstatite grain 2
82 | 2.077932 | 11.502772 | 8.425723 | 20.521051 | 1.440665 | 8.810058 | 0.69693 | 0.012692 | 0.01874 | 0.322146 | 2.801005 | 19.075056 | 15.920251 | 43.901867 | 1.735415 | 12.327046 | 1.162521 | 0.01855 | 0.024198 | 0.414439 | 1.962266 | 10.274779 | 6.779515 | 15.862635 | 0.799889 | 4.772178 | 0.315878 | 0.005299 | 0.007406 | 0.125233 | 0.763722 | 3.998989 | 2.638617 | 6.173806 | 0.31132 | 1.857352 | 0.122941 | 0.002063 | 0.002882 | 0.048741 | 97.380356 | 97.380356 | 100 | 38.920433 | 20.8533 | 45.801998 | 10.5225
Un 28 Monroe Olivine grain 1
83 | 0.004438 | 9.80676 | 0 | 15.315718 | 0.001851 | 0.058001 | 0.003345 | 0 | 3.760484 | 35.790737 | 0.005982 | 16.262558 | 0 | 32.765797 | 0.00223 | 0.081155 | 0.00558 | 0 | 4.855678 | 46.044678 | 0.004994 | 10.439448 | 0 | 14.108963 | 0.001225 | 0.037441 | 0.001807 | 0 | 1.771 | 16.581295 | 0.00035 | 0.731902 | 0 | 0.989169 | 8.6e-05 | 0.002625 | 0.000127 | 0 | 0.124163 | 1.162502 | 100.023651 | 100.023651 | 100 | 7.010923 | 13.6709 | 46.241001 | 10.677
Un 29 Monroe Olivine grain 2
84 | 0 | 9.701397 | 0 | 15.472778 | 0.002416 | 0.040097 | 0.000913 | 0.003393 | 3.801795 | 35.715546 | 0 | 16.087833 | 0 | 33.101807 | 0.00291 | 0.056104 | 0.001523 | 0.00496 | 4.90902 | 45.947945 | 0 | 10.311901 | 0 | 14.232411 | 0.001596 | 0.025846 | 0.000492 | 0.001686 | 1.787788 | 16.521807 | 0 | 0.722166 | 0 | 0.996729 | 0.000112 | 0.00181 | 3.4e-05 | 0.000118 | 0.125203 | 1.157061 | 100.112106 | 100.112106 | 100.000008 | 7.003233 | 14.5074 | 45.133999 | 10.6615
Un 30 Misc grain 1 mount 3 olivine
85 | 0 | 7.214084 | 0 | 11.845088 | 0 | 0.047362 | 0.014695 | 0 | 3.734617 | 34.502377 | 0 | 11.963121 | 0 | 25.340879 | 0 | 0.066269 | 0.024513 | 0 | 4.822277 | 44.387207 | 0 | 9.178785 | 0 | 13.042115 | 0 | 0.036543 | 0.009487 | 0 | 2.102194 | 19.105078 | 0 | 0.649529 | 0 | 0.922914 | 0 | 0.002586 | 0.000671 | 0 | 0.14876 | 1.351955 | 86.604263 | 86.604256 | 100 | 7.076415 | 12.1662 | 42.2253 | 10.573
Un 31 Misc grain 2 mount 3
86 | 2.089384 | 11.469496 | 8.342373 | 20.632339 | 1.434271 | 8.772008 | 0.618359 | 0.013162 | 0.041115 | 0.357903 | 2.816442 | 19.019873 | 15.762762 | 44.139954 | 1.727713 | 12.273808 | 1.031459 | 0.019237 | 0.05309 | 0.460441 | 1.97427 | 10.251229 | 6.716495 | 15.95827 | 0.796818 | 4.75443 | 0.280435 | 0.005499 | 0.016258 | 0.139217 | 0.768236 | 3.989002 | 2.613551 | 6.209751 | 0.310061 | 1.850064 | 0.109124 | 0.00214 | 0.006326 | 0.054173 | 97.304771 | 97.304779 | 100 | 38.91243 | 13.0433 | 42.465801 | 10.667
Un 32 Africa amphibole mount 3
87 | 2.16075 | 11.537158 | 8.384569 | 20.854134 | 1.377988 | 8.848268 | 0.699354 | 0.01293 | 0.030291 | 0.334825 | 2.912643 | 19.132078 | 15.842491 | 44.614452 | 1.659914 | 12.38051 | 1.166564 | 0.018898 | 0.039112 | 0.430752 | 2.022673 | 10.215588 | 6.687545 | 15.97947 | 0.758414 | 4.751061 | 0.314211 | 0.005352 | 0.011866 | 0.129026 | 0.786835 | 3.973942 | 2.601506 | 6.216137 | 0.295029 | 1.848199 | 0.122231 | 0.002082 | 0.004616 | 0.050192 | 98.197418 | 98.197418 | 100 | 38.900768 | 8.1395 | 49.0756 | 10.773
88 | 2.119451 | 11.575138 | 8.354362 | 20.829073 | 1.35307 | 8.881342 | 0.681859 | 0.003001 | 0.017309 | 0.36889 | 2.856972 | 19.195061 | 15.785417 | 44.560837 | 1.629899 | 12.426787 | 1.13738 | 0.004387 | 0.02235 | 0.474575 | 1.986226 | 10.260647 | 6.670883 | 15.978066 | 0.745531 | 4.774139 | 0.306692 | 0.001244 | 0.006788 | 0.142312 | 0.772622 | 3.991289 | 2.594907 | 6.215309 | 0.290004 | 1.857092 | 0.1193 | 0.000484 | 0.002641 | 0.055358 | 98.093666 | 98.093674 | 100 | 38.899006 | 9.693 | 47.895 | 10.751
Un 33 Cumberland olivine = ilmenite mount 3
89 | 0 | 0.169835 | 0.026303 | 0 | 0 | 0.008058 | 12.001361 | 0.004081 | 0.284631 | 56.803299 | 0 | 0.281638 | 0.0497 | 0 | 0 | 0.011275 | 20.01897 | 0.005965 | 0.367527 | 73.077278 | 0 | 0.248383 | 0.034652 | 0 | 0 | 0.007147 | 8.906016 | 0.00279 | 0.184161 | 36.154491 | 0 | 0.013682 | 0.001909 | 0 | 0 | 0.000394 | 0.490578 | 0.000154 | 0.010144 | 1.99153 | 93.812347 | 93.812347 | 100.000008 | 5.508391 | 5.6299 | 55.963501 | 10.678
Un 34 Cumberland olivine bad polish mount 3
90 | 0 | 8.953199 | 0.018912 | 15.50446 | 0.000403 | 0.013872 | 0 | 0 | 0.671064 | 39.62645 | 0 | 14.847097 | 0.035734 | 33.169586 | 0.000485 | 0.019409 | 0 | 0 | 0.866503 | 50.979309 | 0 | 9.595832 | 0.018259 | 14.38026 | 0.000268 | 0.009016 | 0 | 0 | 0.318193 | 18.483547 | 0 | 0.6711 | 0.001277 | 1.005707 | 1.9e-05 | 0.000631 | 0 | 0 | 0.022253 | 1.292677 | 99.918121 | 99.918121 | 100 | 6.993664 | 6.6025 | 56.548901 | 10.675
Un 35 Skaergaard olivine mount 3
91 | 0 | 6.61621 | 0 | 14.639525 | 0.003131 | 0.040869 | 0.053173 | 0.000182 | 0.623748 | 43.211143 | 0 | 10.971666 | 0 | 31.319181 | 0.003772 | 0.057184 | 0.088696 | 0.000266 | 0.805407 | 55.591007 | 0 | 7.389466 | 0 | 14.14935 | 0.002174 | 0.02768 | 0.030134 | 9.5e-05 | 0.308202 | 21.003677 | 0 | 0.517749 | 0 | 0.991385 | 0.000152 | 0.001939 | 0.002111 | 7e-06 | 0.021594 | 1.471639 | 98.837173 | 98.837181 | 100 | 7.006577 | 13.4114 | 59.727299 | 10.583