## Sheet1
Sample | Thickness | Temp | DRT | Tsat,melt | Dsat,melt
| (mm) | (deg C) | (mm2s-1) | (K) | (mm2s-1)
Crystals
LiAlSi3O8 mixtureb | 0.605 | 21(2) | 0.794(3)
Albite [010] | 0.86 | 19(1) | 1.67(1)
Albite [001] | 1.731 | 23(2) | 1.35(1)
Albite [100]*c | 0.8–1.06 | 20 | 1.02(5)
Glasses
LiAlSi3O8 | 0.645 | 20(1) | 0.65(6) | 1,200–1,320 | 0.465(2)
NaAlSi3O8 | 0.78 | 19(1) | 0.62(1)
NaAlSi3O8 | 0.789 | 20 | 0.637(3) | 1,300–1,500 | 0.5(2)
NaAlSi3O8 Remelt | 0.793 | 19 | 0.59
NaAlSi3O8 CRMd | 1.752 | 20 | >0.53d
KAlSi3O8 e | 0.6–1.1 | 19(1) | 0.6(1) | 1,260–1,350 | 0.475(1)
KAlSi3O8 e
CaAl2Si2O8 | 0.80–0.92 | 21(1) | 0.58(1) | ~1,300 | 0.358(3)
LiAlSi2O6 Mad | 0.634 | 20 | 0.608(7) | 1150 | <0.42
LiAlSi2O6 MG | 0.775 | 20 | 0.62 | 1200 | <0.39
CaMgSi2O6 | 0.75–0.84 | 20.5 | 0.532 | 1,100-1,200 | 0.290(3)
CaMgSi2O6 Remelt | 0.878 | 21.1 | 0.469(7) | ~1,100 | <0.297
a D versus 1/T fits are listed; for all fits residuals R are 0.98 or better. Data were fit from 298 K to Tsat, unless indicated. For albite [001], the data
are equally well represented by 1/D = 0.040558 ? 0.0025868T - 1.0512 9 10-6T2. For extrapolation purposes this and the above linear fit
should be averaged. For [010], 1/D is well fit by 0.030039 ? 0.0036711T - 1.5931 9 10-6T2. For [010], 1/D is well fit by
0.13305 ? 0.0018238T - 6.5818 9 10-6T2. The later fits are preferred for extrapolation
b Mixture of mostly Li-feldspar glass with some spodumene crystals, see text
c his orientation is perpendicular to the [010] and [001] faces
d Data were acquired from an overly thick section and are probably 5–10% below the true value. The sample was lost during polishing so a
repeat measurement was not preformed
e Data are from Pertermann et al. (2008): fits are for samples S (above) and W (below)