## Sheet1
Tmax (K) | Ab | AbRM | An | Li | Spmad | SpMg | Di | DiRM
~298 | 51-60 | 68 | 33-44 | 43 | 69 | 64 | 53-59 | 35
~900 | [6 empty] | 59
~1000 | [6 empty] | 58
1200-1300 | 61-63 |  | 22-37 b |  |  |  | 46 b
1300-1400 |  |  |  | 116 a,d | ~76 a,e | ~100 a,e
1500-1600 | 57a |  | 30-44 a,c
r(gL-1) at 298 K | 2361 | 2360 | 2681 | 2336 | 2379 | 2379 | 2853 | 2860
a Sample flowed extensively
b Sample flowed slightly
c Water only, no hydroxyl
d Speciation is hydroxyl in crystal and so the glass calibration is not ideal, but because the sample is a mixture, even a specific calibration may not correctly provide concentrations
e Uncertain because of weak absorbance and thin sample and steep baseline