## Infrasil #1 & 2
T, K corrected | IR silica 12/15 | IR#2 diffusivity (mm2s-1) | T,K corrected | IR silica 7/25 | IR#2run5 diffusivity (mm2s-1) | IR silica 7/25 | IR#2run5cooling diffusivity (mm2s-1) | "8/8" | IR#2run6 diffusivity (mm2s-1) | IR silica 7/28 | #1run3 diffusivity (mm2s-1) | "8/9" | #1run4 diffusivity (mm2s-1) | IR silica 12/20 | IR #2 run 2 diffusivity (mm2s-1) | "4/17" | IR#2run4 diffusivity (mm2s-1) | "3/22" | IR#2run 3 diffusivity (mm2s-1) | "7/5" | #1run1 diffusivity (mm2s-1) | #1run1cooling diffusivity (mm2s-1) | "12/14" | #1run2 diffusivity (mm2s-1)
293.65 | 20.5 | 0.872 | 293.83 | 20 | 0.893 | 904.7 | 0.7 | 20.2 | 0.87 | 21.5 | 0.883 | 19.4 | 0.805 | 19.8 | 0.856 | 19.9 | 0.86 | 19 | 0.877 | 20.2 | 1.091 |  | 21 | 0.864
309.15 | 36 | 0.843 | 303.58 | 102.4 | 0.789 | 704.2 | 0.693 | 300.7 | 0.725 | 102.7 | 0.821 | 709.6 | 0.691 | 102.1 | 0.78 | 45.1 | 0.826 | 64.2 | 0.814 | 38.2 | 1.066 |  | 30.9 | 0.844
339.95 | 66.8 | 0.803 | 333.91 | 200.8 | 0.743 | 496.7 | 0.705 | 607.5 | 0.704 | 200.6 | 0.769 | 1391.6 | 0.663 | 201.2 | 0.738 | 73.3 | 0.806 | 127.7 | 0.775 | 78.9 | 1.025 |  | 61.7 | 0.82
400.55 | 127.4 | 0.791 | 373.5 | 301.4 | 0.726 | 299.8 | 0.728 | 815.2 | 0.701 | 351.7 | 0.754 | 1445.4 | 0.656 | 302.4 | 0.715 | 104.3 | 0.784 | 153.2 | 0.763 | 204.3 | 0.952 |  | 101.9 | 0.792
426.05 | 152.9 | 0.781 | 422.64 | 401.8 | 0.711 | 96.67 | 0.8 | 1010.4 | 0.708 | 502.1 | 0.735 | 1497.2 | 0.647 | 402.3 | 0.701 | 128 | 0.77 | 177.6 | 0.751 | 310.4 | 0.935 |  | 151.8 | 0.765
451.15 | 178 | 0.77 | 471.88 | 501.9 | 0.704 | 29.1 | 0.867 | 1196.9 | 0.721 | 703.8 | 0.726 | 1528.6 | 0.633 | 452.1 | 0.699 | 152.9 | 0.761 | 203.2 | 0.744 | 409.7 | 0.915 |  | 201.8 | 0.739
476.35 | 203.2 | 0.76 | 569.87 | 602.1 | 0.698 |  |  | 1393.9 | 0.698 | 902.4 | 0.733 | 1568.6 | 0.62 | 601.9 | 0.691 | 177.9 | 0.75 | 228.6 | 0.737 | 509 | 0.906 |  | 301.3 | 0.732
501.45 | 228.3 | 0.751 | 668.65 | 804.3 | 0.699 |  |  | 1496.1 | 0.671 | 1001.2 | 0.735 | 1599.9 | 0.608 | 702.1 | 0.684 | 203.3 | 0.744 | 252.9 | 0.731 | 608.3 | 0.9 |  | 401.6 | 0.731
525.85 | 252.7 | 0.747 | 767.22 | 902.5 | 0.692 |  |  |  |  | 1102.9 | 0.737 | 1629 | 0.57 | 802 | 0.682 | 228.4 | 0.737 | 277.6 | 0.728 | 707 | 0.897 |  | 501.7 | 0.727
551.45 | 278.3 | 0.74 | 865.8 | 999.2 | 0.703 |  |  |  |  | 1197.4 | 0.731 | 1669.8 | 0.488 | 648.6 | 0.687 | 253.3 | 0.73 | 303 | 0.716 | 806.9 | 0.895 |  | 601.8 | 0.725
576.65 | 303.5 | 0.736 | 964.38 | 1099 | 0.7 |  |  |  |  | 1297 | 0.737 |  |  | 348.4 | 0.712 | 278.1 | 0.728 | 354.3 | 0.714 | 906.3 | 0.899 |  | 701.9 | 0.722
625.05 | 351.9 | 0.729 | 1063 | 1197.4 | 0.702 |  |  |  |  | 1396.2 | 0.723 |  |  | 123.7 | 0.776 | 303 | 0.723 | 404.2 | 0.708 | 1003.7 | 0.901 |  | 802 | 0.724
675.25 | 402.1 | 0.724 | 1161.3 | 1298.4 | 0.707 |  |  |  |  | 1497 | 0.651 |  |  | 18.8 | 0.851 | 351.6 | 0.711 | 503.2 | 0.698 | 1101.3 | 0.906 |  | 901.9 | 0.731
595.65 | 322.5 | 0.737 | [7 empty] | 1598.2 | 0.472 |  |  |  |  | 401.5 | 0.705 | 603.2 | 0.695 | 1200.5 | 0.907
496.05 | 222.9 | 0.757 | [13 empty] | 501.9 | 0.698 | 707.7 | 0.689 | 1051.6 | 0.907
469.85 | 196.7 | 0.765 | [13 empty] | 601.5 | 0.691 | 811.3 | 0.694 | 853.5 | 0.909
420.25 | 147.1 | 0.785 | [13 empty] | 706.6 | 0.688 | 910.8 | 0.692 | 543.6 | 0.912
348.55 | 75.4 | 0.819 | [13 empty] | 812.5 | 0.685 | 1008.7 | 0.696 | 353.9 | 0.947
298.05 | 24.9 | 0.875 | [13 empty] | 912.7 | 0.688 | 1103.8 | 0.696 | 139.1 | 1.019
293.15 |  |  |  |  | 0.893 | [10 empty] | 1011.1 | 0.679 | 1199.4 | 0.704 | 76.1 | 1.065
375.55 |  |  |  |  | 0.789 | [10 empty] | 1106.2 | 0.68 | 1321.8 | 0.696 | 43 | 1.099
473.95 |  |  |  |  | 0.743 | [10 empty] | 1197.8 | 0.676 |  |  | 21.7 | 1.128
574.55 |  |  |  |  | 0.726 | [10 empty] | 1297.1 | 0.672
674.95 |  |  |  |  | 0.711 | [10 empty] | 1395.5 | 0.663
775.05 |  |  |  |  | 0.704
875.25 |  |  |  |  | 0.698
1077.4 |  |  |  |  | 0.699
1175.7 |  |  |  |  | 0.692
1272.3 |  |  |  |  | 0.703
1372.2 |  |  |  |  | 0.7
1470.6 |  |  |  |  | 0.702
1571.6 |  |  |  |  | 0.707
1177.8 | [6 empty] | 0.7
977.35 | [6 empty] | 0.693
769.85 | [6 empty] | 0.705
572.95 | [6 empty] | 0.728
369.82 | [6 empty] | 0.8
302.25 | [6 empty] | 0.867
293.01 | [8 empty] | 0.87
568.83 | [8 empty] | 0.725
870.5 | [8 empty] | 0.704
1074.7 | [8 empty] | 0.701
1266.7 | [8 empty] | 0.708
1450.1 | [8 empty] | 0.721
1643.8 | [8 empty] | 0.698
1744.3 | [8 empty] | 0.671
294.31 | [10 empty] | 0.883
374.22 | [10 empty] | 0.821
470.57 | [10 empty] | 0.769
619.28 | [10 empty] | 0.754
767.29 | [10 empty] | 0.735
965.79 | [10 empty] | 0.726
1161.2 | [10 empty] | 0.733
1258.5 | [10 empty] | 0.735
1358.6 | [10 empty] | 0.737
1451.6 | [10 empty] | 0.731
1549.6 | [10 empty] | 0.737
1647.2 | [10 empty] | 0.723
1746.4 | [10 empty] | 0.651
1846 | [10 empty] | 0.472
292.52 | [12 empty] | 0.805
981.56 | [12 empty] | 0.691
1662.4 | [12 empty] | 0.663
1716.1 | [12 empty] | 0.656
1767.8 | [12 empty] | 0.647
1799.2 | [12 empty] | 0.633
1839.1 | [12 empty] | 0.62
1870.4 | [12 empty] | 0.608
1899.4 | [12 empty] | 0.57
1940.2 | [12 empty] | 0.509
1939.5 | [12 empty] | 0.496
1939.4 | [12 empty] | 0.46
292.65 | [14 empty] | 0.856
373.7 | [14 empty] | 0.78
471.29 | [14 empty] | 0.738
570.95 | [14 empty] | 0.715
669.34 | [14 empty] | 0.701
718.38 | [14 empty] | 0.699
865.9 | [14 empty] | 0.691
964.58 | [14 empty] | 0.684
1063 | [14 empty] | 0.682
911.89 | [14 empty] | 0.687
616.25 | [14 empty] | 0.712
394.97 | [14 empty] | 0.776
291.66 | [14 empty] | 0.851
292.72 | [16 empty] | 0.86
317.49 | [16 empty] | 0.826
345.22 | [16 empty] | 0.806
375.69 | [16 empty] | 0.784
399 | [16 empty] | 0.77
423.48 | [16 empty] | 0.761
448.06 | [16 empty] | 0.75
473.03 | [16 empty] | 0.744
497.71 | [16 empty] | 0.737
522.19 | [16 empty] | 0.73
546.57 | [16 empty] | 0.728
571.05 | [16 empty] | 0.723
618.83 | [16 empty] | 0.711
667.89 | [16 empty] | 0.705
766.6 | [16 empty] | 0.698
864.53 | [16 empty] | 0.691
967.86 | [16 empty] | 0.688
1072 | [16 empty] | 0.685
1170.5 | [16 empty] | 0.688
1267.2 | [16 empty] | 0.679
1360.7 | [16 empty] | 0.68
1450.8 | [16 empty] | 0.676
1548.4 | [16 empty] | 0.672
1645.2 | [16 empty] | 0.663
291.83 | [18 empty] | 0.877
336.27 | [18 empty] | 0.814
398.7 | [18 empty] | 0.775
423.77 | [18 empty] | 0.763
447.76 | [18 empty] | 0.751
472.93 | [18 empty] | 0.744
497.9 | [18 empty] | 0.737
521.79 | [18 empty] | 0.731
546.08 | [18 empty] | 0.728
571.05 | [18 empty] | 0.716
621.49 | [18 empty] | 0.714
670.55 | [18 empty] | 0.708
767.88 | [18 empty] | 0.698
866.2 | [18 empty] | 0.695
968.94 | [18 empty] | 0.689
1070.8 | [18 empty] | 0.694
1168.6 | [18 empty] | 0.692
1264.9 | [18 empty] | 0.696
1358.4 | [18 empty] | 0.696
1452.4 | [18 empty] | 0.704
1572.7 | [18 empty] | 0.696
318.09
335.85
376.02
293.03 | [20 empty] | 1.091
310.74 | [20 empty] | 1.066
350.8 | [20 empty] | 1.025
474.21 | [20 empty] | 0.952
578.63 | [20 empty] | 0.935
676.36 | [20 empty] | 0.915
774.08 | [20 empty] | 0.906
871.81 | [20 empty] | 0.9
968.94 | [20 empty] | 0.897
1067.3 | [20 empty] | 0.895
1165.1 | [20 empty] | 0.899
1260.9 | [20 empty] | 0.901
1357 | [20 empty] | 0.906
1454.6 | [20 empty] | 0.907
1308.1 | [20 empty] | 0.907 | 0.907
1113.1 | [20 empty] | 0.909 | 0.909
808.13 | [20 empty] | 0.912 | 0.912
621.44 | [20 empty] | 0.947 | 0.947
410.05 | [20 empty] | 1.019 | 1.019
348.04 | [20 empty] | 1.065 | 1.065
315.47 | [20 empty] | 1.099 | 1.099
294.51 | [20 empty] | 1.128 | 1.128
293.83 | [23 empty] | 0.864
303.58 | [23 empty] | 0.844
333.91 | [23 empty] | 0.82
373.5 | [23 empty] | 0.792
422.64 | [23 empty] | 0.765
471.88 | [23 empty] | 0.739
569.87 | [23 empty] | 0.732
668.65 | [23 empty] | 0.731
767.22 | [23 empty] | 0.727
865.8 | [23 empty] | 0.725
964.38 | [23 empty] | 0.722
1063 | [23 empty] | 0.724
1161.3 | [23 empty] | 0.731
298 | [24 empty] | 0.763

## infrasil #3
T, C | infrasil #3 | T, K | D | dall | F
20.5 | 0.828 | 293.44 |  | 0.828 | 1.2077
64.4 | 0.793 | 336.88 |  | 0.793 | 1.261
104.5 | 0.769 | 376.56 |  | 0.769 | 1.3004
154.9 | 0.747 | 426.43 |  | 0.747 | 1.3387
204.2 | 0.73 | 475.22 |  | 0.73 | 1.3699
254.1 | 0.719 | 524.6 |  | 0.719 | 1.3908
304 | 0.708 | 573.98 |  | 0.708 | 1.4124
405.2 | 0.696 | 674.12 |  | 0.696 | 1.4368
505.8 | 0.689 | 773.67 |  | 0.689 | 1.4514
604.6 | 0.685 | 871.44 |  | 0.685 | 1.4599
705.5 | 0.68 | 971.29 |  | 0.68 | 1.4706
397.8 | 0.699 | 666.8 |  | 0.699 | 1.4306
35.8 | 0.825 | 308.58 |  | 0.825 | 1.2121
20.5 |  | 293.44 | 0.825 | 0.825 | 1.2121
53.2 |  | 325.8 | 0.793 | 0.793 | 1.261
79.4 |  | 351.72 | 0.782 | 0.782 | 1.2788
100.5 |  | 372.6 | 0.771 | 0.771 | 1.297
133.3 |  | 405.06 | 0.755 | 0.755 | 1.3245
167.4 |  | 438.8 | 0.739 | 0.739 | 1.3532
203.1 |  | 474.13 | 0.729 | 0.729 | 1.3717
253.1 |  | 523.61 | 0.715 | 0.715 | 1.3986
303.6 |  | 573.58 | 0.708 | 0.708 | 1.4124
404.7 |  | 673.63 | 0.692 | 0.692 | 1.4451
504.8 |  | 772.68 | 0.685 | 0.685 | 1.4599
607.1 |  | 873.92 | 0.68 | 0.68 | 1.4706
711.7 |  | 977.43 | 0.677 | 0.677 | 1.4771
401.8 |  | 670.76 | 0.691 | 0.691 | 1.4472

## B
B
T, K | D (mm2s-1)
850 | 0.98135
900 | 0.97182
950 | 0.96246
1000 | 0.95329
1150 | 0.92678