## Suprasil #1
|  | Diffusivity (mm2s-1) | Diffusivity (mm2s-1)
T, K corrected | T, C | Suprasil #1, heating run | Suprasil #1, cooling run
294.03 | 21.2 | 0.849
308.41 | 35.8 | 0.833
338.54 | 66.4 | 0.809
373.9 | 102.3 | 0.783
398.62 | 127.4 | 0.771
423.44 | 152.6 | 0.761
448.45 | 178 | 0.754
473.37 | 203.3 | 0.74
497.99 | 228.3 | 0.735
522.71 | 253.4 | 0.734
547.43 | 278.5 | 0.7253
572.25 | 303.7 | 0.721
620.11 | 352.3 | 0.712
669.35 | 402.3 | 0.71
591.25 | 323 |  | 0.722
492.77 | 223 |  | 0.737
467.07 | 196.9 |  | 0.747
418.32 | 147.4 |  | 0.765
363.76 | 92 |  | 0.79
322.79 | 50.4 |  | 0.827
297.87 | 25.1 |  | 0.849
292.85
330.47
356.96
472.48
577.76
676.15
773.55
871.54
970.81
1073.8
1171.1
1266.8
1360.6
1454.6
1311.1 |  |  |  | 0.82
1114.8 |  |  |  | 0.816
816.09 |  |  |  | 0.815
616.27 |  |  |  | 0.83
412.21 |  |  |  | 0.89
340.81 |  |  |  | 0.938
309.1 |  |  |  | 0.973
1.002

## KU#4
Diffusivity (mm2s-1) | T, K corrected | 1/D
KU #4
0.832 | 295.28 | 1.2019
0.787 | 377.95 | 1.2706
0.746 | 473.62 | 1.3405
0.723 | 573.06 | 1.3831
0.705 | 672.4 | 1.4184
0.695 | 821.66 | 1.4388
0.694 | 981.44 | 1.4409
0.691 | 1141 | 1.4472
0.695 | 1263 | 1.4388
0.696 | 1365.1 | 1.4368
0.695 | 1463.3 | 1.4388
0.693 | 1513.4 | 1.443
0.685 | 1563.3 | 1.4599
0.653 | 1612.6 | 1.5314
0.635 | 1612.3 | 1.5748

## Suprasil #2
Diffusivity (mm2s-1)
T, C | Suprasil #2 | T, K | 1/D
21.7 | 0.872 | 295.01 | 1.1468
79.3 | 0.819 | 353.02 | 1.221
139.2 | 0.782 | 413.36 | 1.2788
209.5 | 0.757 | 484.17 | 1.321
290.5 | 0.732 | 565.75 | 1.3661
406 | 0.708 | 682.09 | 1.4124
605.6 | 0.688 | 883.13 | 1.4535
802.6 | 0.676 | 1081.6 | 1.4793
1001.3 | 0.668 | 1281.7 | 1.497
1198.1 | 0.643 | 1479.9 | 1.5552
1297.6 | 0.638 | 1580.1 | 1.5674
1396.4 | 0.626 | 1679.7 | 1.5974
1447.4 | 0.58 | 1731 | 1.7241
1472.9 | 0.582 | 1756.7 | 1.7182

## Herasil
|  | Diffusivity (mm2s-1) | Diffusivity (mm2s-1)
T, K corrected | T, C | Herasil #4, circle | Herasil #2, dots
293.6 | 20.8 | 0.803
332.34 | 60.2 | 0.787
373.74 | 102.3 | 0.751
423.5 | 152.9 | 0.728
472.66 | 202.9 | 0.713
571.38 | 303.3 | 0.685
670.11 | 403.7 | 0.675
768.83 | 504.1 | 0.663
867.16 | 604.1 | 0.653
970.01 | 708.7 | 0.653
1069.9 | 810.3 | 0.643
1166.8 | 908.8 | 0.648
1262 | 1005.6 | 0.641
1356 | 1101.2 | 0.636
1450.9 | 1197.8 | 0.619
1548.1 | 1296.6 | 0.615
1645.3 | 1395.5 | 0.611
1695.7 | 1446.7 | 0.601
1746 | 1497.9 | 0.594
1795.6 | 1548.3 | 0.599
1845.8 | 1599.4 | 0.605
293.8 |  |  | 0.794
308.25 |  |  | 0.783
338.74 |  |  | 0.778
373.74 |  |  | 0.757
398.52 |  |  | 0.748
423.3 |  |  | 0.74
447.88 |  |  | 0.728
472.46 |  |  | 0.724
497.64 |  |  | 0.713
521.63 |  |  | 0.706
546.21 |  |  | 0.703
570.79 |  |  | 0.7
619.27 |  |  | 0.695
667.65 |  |  | 0.688
591.84 |  |  | 0.701
493.11 |  |  | 0.721
467.25 |  |  | 0.726
418.19 |  |  | 0.743
364.6 |  |  | 0.767
316.71 |  |  | 0.778

## Fit Curves
Diffusivity (mm2s-1)
T, K | Suprasil #2 Fit, light curve | Herasil Fit, thick curve | KU #4 Fit, dotted curve
0 | 1.7900e+308 | 1.7900e+308 | 1.7900e+308
100 | 1.4686 | 1.2137 | 1.3552
150 | 1.1646 | 1.0051 | 1.0899
200 | 1.0136 | 0.90079 | 0.95894
250 | 0.92381 | 0.83823 | 0.88177
298 | 0.86659 | 0.79794 | 0.83315
350 | 0.82291 | 0.76678 | 0.79656
400 | 0.79213 | 0.74448 | 0.77125
450 | 0.76864 | 0.72714 | 0.75233
500 | 0.75025 | 0.71327 | 0.73789
550 | 0.73557 | 0.70194 | 0.72671
600 | 0.72367 | 0.69251 | 0.71798
650 | 0.71392 | 0.68453 | 0.71112
700 | 0.70584 | 0.6777 | 0.70574
750 | 0.69911 | 0.67179 | 0.70155
800 | 0.69347 | 0.66662 | 0.69831
850 | 0.68873 | 0.66207 | 0.69587
900 | 0.68474 | 0.65803 | 0.69408
1000 | 0.67857 | 0.65117 | 0.69209
1100 | 0.67424 | 0.64558 | 0.69173
1200 | 0.67131 | 0.64094 | 0.69259
1300 | 0.66945 | 0.63703 | 0.69439
1400 | 0.66843 | 0.63369 | 0.69693
1475 | 0.66812 | 0.63149 | 0.69923
1500 | 0.60381 | 0.61354 | 0.70006
1600 | 0.58638 | 0.5781 | 0.70367