## Sheet1
Sample | Tsat | Dsat | Tmelt | Dmelt
| K | mm2s-1 | K | mm2s-1
1895 | 750-930 | 0.47 | 1000-1200 | 0.38
1960-all |  |  | 950-1200 | 0.32
Vase |  |  | 950-1250 | 0.35
Modern |  |  | 950-1300 | 0.36
1926-3 | 800-950 | 0.43 | 940-1170 | 0.35
1926-4 |  |  | 1000-1260 | 0.37, a
Haplogranite | 940-1320 | 0.57 | 1390-1650 | 0.54
Leucogranite |  |  | 1320-1450 | 0.47+0.36´10-4T
Rhyolite | 1100-1350 | 0.54 | 1350-1450 | 0.52
Al-rhyolite |  |  | 1350-1550 | 0.35+1.2´10-4T
Moldavite |  |  | 1250-1420 | 0.35+1.6´10-4T
Indochinite |  |  | 1150-1310 | 0.32+1.4´10-4T
Notes: Uncertainties in D are 2% for the glass and 4% for the melt. Fits have linear correlation coefficients of 0.90 to 0.97
aThe sample flowed during melting at high temperature, adding uncertainty to D-values.