## Sheet1
Table 2. Thermal diffusivity fits and initial values
Sample | D298 | D(T) | Tfit,max | c2
| mm2s-1 | mm2s-1 (T in K) | K
MgO crystal | 15.22 | 40667T -1.385 | 1800 | 0.22
MgO ceramic | 13.63 | 21391T-1.3005 | 1700 | 5.1
BeO ceramic | 51.35 | 659290T -1.6474 | 1700 | 6.6
AlN ceramic | 45.96 | 32476T -1.1522 | 1800 | 5
~Mg(OH)2 ~¦¦a | 2.87 | 17782T -1.9456 | 650 | 0.001
~Mg(OH)2 ~¦¦c | 4.61 | 331450T -1.9577 | 600 | 0.004
Al2O3 [1120] | 11.1 | 1831.8.2T -1+3.6994x1010T -4 | 1700 | 0.041
Al2O3 [0001] | 12 | 1927.5T -1+4.1579x1010T -4 | 1800 | 0.071
Al1.996Cr0.033O3 ¦¦a | 8.57 | 15172T -1.3191 | 850 | 0.05
Mg-corundum [0001] | 4.02 | 175.23T -0.72712+9.6155x108T -3.6008 | 1600 | 0.137
Fe2O3 ¦¦a | 1.9 | 1300.2T -1.1509+7.1036x10-12T 3.4012 | 1200 | 0.008
Fe2O3 [0001] | 2.8 | 4965.3T -1.3154+2.581x10-11T 3.1678 | 1200 | 0.012
~Fe1.12Ti0.88O3 [0001] | 0.96 | 11.465T -0.437 | 1150 | 0.004
Notes: Brucite and ilmenite have secondary phases, see text. R-values for the fits are 0.995 or better. The fit for MgO ceramic excludes the flat region at high T. Data on Mg-corundum ¦¦a did not extend to sufficiently high temperature to constrain the fitting to three terms. The initial value is slightly larger (4.22 mm2s‑1) but the fit for flow ¦¦c depicts both orientations. Data on Al1.998Cr0.0006Fe0.0003O3 was only collected at room temperature (D298 = 10.1 mm2s-1 ¦¦a). For Al1.996Cr0.033O3, collection of data at low temperature does not include the flat high T trend so a power law describes the data.