## Sheet1
Sample | Density, b (kg/m3) | Color, c | Fe3+/Fe2+, d | Formula | Notes
Fs0=En | 2735 | None | nd | Ca0.01Mg1.98Fe0.00Al0.03Si1.98O6 | Synthetic
Fs7X1a | 2761 | Green | nd | Mg1.80Fe0.14Al0.03Cr0.01Si1.99O6 | Remelted Burmese enstatite
Fs9X1a | 2769 | Brown | nd | Mg1.78Fe0.18Mn0.01Al0.01Si2.01O6 | Remelted African enstatite
Fs10 | 2812 | Dk brown | 0.62 | Mg1.81Fe0.20Al0.02Si1.98O6 | Synthetic, e
Fs11Wo1a | 2813 | Olive | nd | Ca0.02Mg1.72Fe0.22Al0.02Si2.00O6 | Remelted Bamble Norway
Fs21 | 2900 | Black | 1.05 | Mg1.63Fe0.42Al0.03Si1.95O6 | Synthetic, e
Fs22Wo4a | 2928 | Brown | nd | Ca0.07Mg1.37Fe0.43Al0.20Si1.88O6 | Remelted Lake St. John, Canada
Fs30 | 2956 | Black | 0.95 | Mg1.43Fe0.62Al0.02Si1.95O6 | Synthetic, e
Fs40 | 3054 | Black | 0.92 | Mg1.19Fe0.78Al0.03Si2.00O6 | Synthetic, e
Fs53 | 3132 | Black |  | Mg0.864Fe1.006Si2.045O6 | Synthetic with substantial crystals
Fs54 | 3075 | Black |  | Mg0.838Fe0.966Si2.077O6 | Synthetic with substantial crystals
Fs57 | 3015 | Black |  | Mg0.671Fe0.893Si2.196O6 | Synthetic with substantial crystals
Fs15Wo40 | 2949 | Black |  | Ca0.82Mg0.91Fe0.30Al0.02Si1.97O6 | Synthetic
a Starting materials were orthopyroxene crystals measure using LFA by Hofmeister (2012). For the low iron samples, X indicates the total Mn, Al, Cr, and Ca cations.
b The last digit in the density is uncertain.
c Color was evaluated from sub-mm thickness chips.
d Molar ratio provided. Uncertainties are roughly 10%. nd = not determined.
e The synthetic binary glasses had small amounts of crystals in some areas of the sample.