## Sheet1
Chemical Compositions (in wt.%)
| Fs57 | Fs54 | Fs53 | Fs40 | Fs30 | Fs21 | Fs10 | Fs0 | Fs7Wo1 | Fs9Wo1 | Fs11Wo1 | Fs22Wo4 | Fs15Wo40
SiO2 | 58.73 | 54.79 | 54.43 | 52.43 | 52.37 | 53.96 | 56.92 | 59.69 | 58.31 | 58.19 | 57.51 | 51.73 | 52.39
TiO2 | 0.04 | 0.03 | 0.03 | nm | nm | nm | nm | 0.03 | 0.014 | 0.03 | 0.051 | 0.44 | nm
Al2O3 | 0.63 | 0.58 | 0.56 | 0.56 | 0.57 | 0.59 | 0.6 | 0.68 | 0.68 | 0.16 | 0.395 | 4.7 | 0.56
Cr2O3 | bld | 0.01 | 0.01 | nm | nm | nm | nm | bld | 0.24 | 0.002 | 0.005 | 0.1 | nm
NiO | nm | nm | nm | nm | nm | nm | nm | nm | nm | nm | nm | 0.04 | nm
FeO | 28.56 | 30.48 | 27.5 | 20.93 | 19.97 | 13.92 | 6.79 | 0.1 | 4.97 | 6.28 | 7.42 | 14.16 | 9.6
MnO | 0.01 | 0.01 | 0.01 | nm | nm | nm | nm | 0.01 | 0.12 | 0.24 | 0.075 | 0.28 | nm
MgO | 12.04 | 14.82 | 17.97 | 24.39 | 25.64 | 30.13 | 35.02 | 39.88 | 35.35 | 34.51 | 33.08 | 25.1 | 16.2
CaO | 0.03 | 0.03 | 0.03 | 0.03 | 0.03 | 0.02 | 0.02 | 0.28 | 0.56 | 0.14 | 0.47 | 1.81 | 20.33
BaO | nm | nm | nm | nm | nm | nm | nm | nm | nm | nm | 0.022 | 0.03 | nm
Na2O | 0.01 | 0.01 | 0.01 | nm | nm | nm | nm | 0.01 | 0.032 | 0.051 | 0.065 | 0.21 | nm
K2O | 0.08 | 0.07 | 0.07 | 0.09 | 0.07 | 0.08 | 0.09 | 0.06 | 0.017 | 0.018 | 0.171 | 0.11 | 0.07
P2O5 | 0.04 | 0.04 | 0.04 | nm | nm | nm | nm | nm | nm | nm | 0.027 | bld | nm
Sum | 101.18 | 101.86 | 100.66 | 99.4 | 99.83 | 99.53 | 99.63 | 100.74 | 100.28 | 99.63 | 99.31 | 98.72 | 99.15
NBO/T | 1.68 | 1.71 | 1.74 | 1.94 | 2.06 | 2.06 | 2 | 1.97 | 1.93 | 1.95 | 1.93 | 1.92 | 2.02
Notes: bld = below limits of detection. Nm = not measured