## Sheet1
3a. Thermal Diffusivity values for low Fe samples (T in K; D in mm2s-1)
En100 |  | Fs7Wo1 |  | Fs9Wo1 |  | Fs10 |  | Fs11Wo1 |  | Fs15Wo40
T | D | T | D | T | D | T | D | T | D | T | D
294.7 | 0.62 | 294.5 | 0.598 | 294.3 | 0.536 | 293.6 | 0.486 | 293.8 | 0.579 | 294.5 | 0.5
336.8 | 0.599 | 331 | 0.573 | 330.6 | 0.507 | 333.9 | 0.488 | 339.4 | 0.535 | 336.4 | 0.473
377 | 0.577 | 366.8 | 0.553 | 371.7 | 0.494 | 389.1 | 0.476 | 389.7 | 0.514 | 388.2 | 0.444
424.8 | 0.545 | 411.6 | 0.536 | 417.4 | 0.479 | 446.6 | 0.445 | 447.9 | 0.498 | 446.1 | 0.434
476.1 | 0.532 | 444.6 | 0.527 | 483.2 | 0.465 | 514.4 | 0.441 | 596.1 | 0.478 | 513.7 | 0.408
476.1 | 0.533 | 478.5 | 0.519 | 546.4 | 0.455 | 598.7 | 0.43 | 691.1 | 0.467 | 593.7 | 0.411
552.2 | 0.518 | 538.2 | 0.507 | 633 | 0.449 | 686.3 | 0.427 | 781.3 | 0.461 | 686.5 | 0.407
623.5 | 0.51 | 600.7 | 0.502 | 732.7 | 0.44 | 786 | 0.433 | 879.1 | 0.46 | 783.1 | 0.42
723.3 | 0.496 | 690.1 | 0.493 | 822.7 | 0.434 | 884.3 | 0.44 | 928.5 | 0.463 | 883.2 | 0.42
823.3 | 0.491 | 773.9 | 0.486 | 922.6 | 0.428 | 1000 | 0.435 | 954.7 | 0.466 | 965.6 | 0.419
922.6 | 0.486 | 874.6 | 0.48 | 1024 | 0.423 | 1057 | 0.45 | 982.6 | 0.468 | 1012 | 0.431
1022 | 0.478 | 973 | 0.479 | 1063 | 0.418 | 1114 | 0.316 | 1013 | 0.463 | 1056 | 0.333
1042 | 0.477 | 1024 | 0.475 | 1082 | 0.423 |  |  | 1042 | 0.461 | 1102 | 0.29
1073 | 0.476 | 1043 | 0.474 | 1102 | 0.357 |  |  | 1069 | 0.467 | 1163 | 0.533
1092 | 0.472 | 1063 | 0.47 | 1122 | 0.329 |  |  | 1097 | 0.381
1112 | 0.374 | 1083 | 0.472 | 1147 | 0.327
1132 | 0.344 | 1103 | 0.428 | 1173 | 0.316
1157 | 0.348 | 1122 | 0.369
|  | 1148 | 0.361
|  | 1173 | 0.363
Notes: Uncertainties are ~+/- 2%
3b. Thermal Diffusivity values for high Fe samples (T in K; D in mm2s-1)
Fs22Wo4 |  | Fs30 |  | Fs40 |  | Fs53 |  | Fs54 |  | Fs57
T | D | T | D | T | D | T | D | T | D | T | D
294.2 | 0.544 | 293.7 | 0.643 | 294.3 | 0.678 | 293.9 | 0.528 | 293.2 | 0.547 | 294.4 | 0.517
338 | 0.528 | 336.9 | 0.587 | 335.7 | 0.619 | 340 | 0.502 | 349.4 | 0.513 | 345.6 | 0.5
389.9 | 0.505 | 388.4 | 0.545 | 385.6 | 0.59 | 385.7 | 0.485 | 405.5 | 0.488 | 405.4 | 0.48
445.8 | 0.496 | 445.3 | 0.523 | 448.7 | 0.547 | 446.2 | 0.464 | 477 | 0.473 | 474.4 | 0.473
516 | 0.482 | 513 | 0.512 | 518.8 | 0.524 | 520.8 | 0.452 | 555.7 | 0.464 | 555.9 | 0.463
596.2 | 0.477 | 595.3 | 0.504 | 598.9 | 0.493 | 601.8 | 0.449 | 648.3 | 0.454 | 646.9 | 0.458
689.2 | 0.468 | 687.7 | 0.493 | 686.7 | 0.471 | 692.6 | 0.443 | 751 | 0.451 | 747.5 | 0.455
779.5 | 0.462 | 787.2 | 0.49 | 785.5 | 0.45 | 790.7 | 0.44 | 847.9 | 0.434 | 850.4 | 0.469
880.2 | 0.466 | 882.7 | 0.484 | 874.5 | 0.444 | 890.6 | 0.437 | 951.2 | 0.391 | 898.7 | 0.457
932.3 | 0.464 | 966.8 | 0.487 | 950 | 0.433 | 933.2 | 0.431 | 1031 | 0.465 | 951.3 | 0.376
983.7 | 0.453 | 1002 | 0.492 | 997 | 0.398 | 969.8 | 0.434 |  |  | 1001 | 0.448
1013 | 0.455 | 1035 | 0.377 | 1031 | 0.408 | 1004 | 0.328 |  |  | 1030 | 0.47
1042 | 0.438 | 1082 | 0.394 | 1074 | 0.344 | 1051 | 0.348
1069 | 0.355 |  |  | 1122 | 0.341 | 1109 | 0.354
1098 | 0.339 |  |  | 1166 | 0.337 | 1165 | 0.362
1127 | 0.339 |  |  |  |  | 1221 | 0.361
1155 | 0.374 |  |  |  |  | 1276 | 0.357
Notes: Uncertainties are ~+/- 2%