## Diamond
Diamond tm Diffusivity (mm2s-1) | T, K | yellow rad mod Diffusivity (mm2s-1) | T, K | PE Diffusivity (mm2s-1) | T, K | Macle Diffusivity (mm2s-1) | T, K | G Diffusivity (mm2s-1) | T, K
135.86 | 292.91 | 452.88 | 294.19 | 140.88 | 293.81 | 430 | 295 | 452.88 | 294.19
146.05 | 343.4 | 317.25 | 343.4 | 110.79 | 472.35 | 362 | 339 | 317.25 | 343.4
136.99 | 393.88 | 264.14 | 393.39 | 80.128 | 673.63 | 283.5 | 388 | 264.14 | 393.39
117.43 | 454.84 | 222.67 | 452.97 | 58.335 | 883.06 | 226 | 443 | 222.67 | 452.97
104.24 | 515.21 | 178.44 | 521.24 | 144.19 | 292.82 |  |  | 178.44 | 521.24
90.591 | 587.63 | 135.04 | 602.75 |  |  |  |  | 135.04 | 602.75
78.643 | 663.9 | 102.28 | 694.14 |  |  |  |  | 102.28 | 694.14
67.852 | 753.12 | 71.71 | 797.78 |  |  |  |  | 71.71 | 797.78
58.81 | 853.9 | 63.811 | 906.46 |  |  |  |  | 63.811 | 906.46
51.589 | 958.72 | 48.416 | 1025.9 |  |  |  |  | 48.416 | 1025.9
44.627 | 1068.2
35.227 | 1183.5
34.595 | 1315.5
28.566 | 1453.1
23.39 | 1599.4
22.273 | 1754.4
20.275 | 1855.7
47.66 | 1062
82.738 | 666.47
188.54 | 298.94

## SiDiamond
si plate thin 0.979 Diffusivity (mm2s-1) | T, K | GE Diffusivity (mm2s-1) | T, K | Si plate 2. mm Diffusivity (mm2s-1) | T, K | pre melting? Diffusivity (mm2s-1) | T, K | siN 0.465mm Diffusivity (mm2s-1) | T, K | siP 0.611mm Diffusivity (mm2s-1) | T, K | C Diffusivity (mm2s-1) | T, K
42.421 | 295.5 | 24.429 | 293.21 | 84.509 | 293.88 | 9.818 | 1580.6 | 47.551 | 343.2 | 63.464 | 294.19 | 39.062 | 417.41
42.786 | 335.66 | 21.785 | 343.3 | 63.11 | 343.83 | 8.682 | 1666.5 | 40.862 | 393.59 | 53.606 | 342.51 | 27.237 | 572
42.805 | 377.63 | 19.237 | 393.29 | 52.332 | 393.29 | 3.55 | 1685.5 | 34.534 | 453.26 | 44.49 | 393.39 | 22.331 | 670.65
40.352 | 424.73 | 16.669 | 453.56 | 43.101 | 453.51 |  |  | 29.48 | 524.2 | 36.793 | 453.86 | 18.778 | 774.57
35.603 | 474.76 | 14.702 | 513.43 | 34.788 | 525.08 |  |  | 24.71 | 605.61 | 31.072 | 514.91 | 15.829 | 883.06
31.554 | 525.29 | 13.119 | 585.06 | 28.438 | 603.37 |  |  | 20.977 | 698.48 | 26.429 | 585.16 | 13.825 | 991.95
27.399 | 587.39 | 12.295 | 654.81 | 23.977 | 690.74 |  |  | 17.598 | 803.51 | 22.986 | 655.41 | 12.191 | 1100.4
|  | 11.082 | 734.25 | 20.438 | 791.43 |  |  | 15.256 | 911 | 19.933 | 733.26 | 10.944 | 1219.5
|  | 10.146 | 822.28 | 17.08 | 897.16 |  |  | 13.167 | 1029.5 | 17.24 | 823.37 | 10.123 | 1342.5
|  | 9.403 | 920.88 | 14.446 | 1016.9 |  |  | 11.409 | 1167.7 | 15.586 | 915.94 | 9.613 | 1467.4
|  | 9.28 | 962.77 | 12.569 | 1152.2 |  |  | 10.251 | 1316.2 | 13.707 | 1017.4 | 12.812 | 1069.2
|  | 12.316 | 664.69 | 11.199 | 1282 |  |  | 9.01 | 1463.4 | 12.71 | 1128 | 41.282 | 382.54
|  |  |  | 10.152 | 1429.9 |  |  |  |  | 11.11 | 1247.3 | 11.05 | 1217.2
[10 empty] | 10.311 | 1365.1 | 10.093 | 1342.9
[10 empty] | 9.849 | 1463.9 | 9.473 | 1467.6
[12 empty] | 9.308 | 1563.7