## Sheet1
Sample | Color | Origin | Source* | Type
margarite | pink | Chester, Massachusetts¶ | WU464-7 | brittle, dioctahedral
muscovite-U | none† | unknown | McMaster-Carr | dioctahedral
muscovite-G | green† | unknown | WU | dioctahedral
muscovite-P | silver‡ | Paris, Maine | WU458-11 | dioctahedral
muscovite-K | none | Keystone, S. Dakota | Excalibur | dioctahedral
muscovite-F | grey | unknown | WU459-1 | dioctahedral
phlogotite-C | green | Little Cottonwood Canyon, Salt Lake City, Utah | WU458-31 | trioctahedral
phlogopite-A | orange§ | Badakashan Valley, Afghanistan | Gems and Rough | trioctahedral
phlogopite-B | brown† | unknown | WUB-3 | trioctahedral
phlogopite-J | brown | Franklin, New Jersey | WU462-11 | trioctahedral
phlogopite-Q | brown | Huddersfield Prospect, Sandy Creek, Quebec, Canada | Excalibur | trioctahdral
biotite | black | Silver Crater Mine, Cardiff, Ontario, Canada¶ | Excalibur | trioctahedral
zinwaldite | beige | Saxony, Zinnwald, Germany | WU458-28 | trioctahedral
lepidolite-T | pink† | Taos, New Mexico | WU460-23 | trioctahedral
lepidolite-M | lt. purple‡ | Newry, Maine | WU460-18 | trioctahedral
lepidolite-B | purple | Minas Gerais, Brazil | Schooler’s | trioctahedral
*WU= Washington University collection.
†Thin plates; except as noted the remainder of the material was in thick sections.
‡Small sample
§ Almost gem quality material in a carbonate matrix
¶ Structural data for margarite in Guggenheim & Bailey (1978) and for biotite in Russel & Guggenheim (1999) and Guggenheim et al. (1987).