## Sheet1
Sample | ~¦¦c |  |  | ~^c |  |  | Formulae*
L | T | D298 | L | T | D298
| mm | oC | mm2s-1 | mm | oC | mm2s-1
margarite | 0.265 | 22 | 0.354 |  |  |  | Ca0.74Na0.28[Al2.01Mg0.03Fe0.05][Si2.00Al2.00O10][OH]1.95F0.05
muscovite-U | 0.1 | 23 | 0.197 |  |  |  | K0.93Na0.09[Al1.78Mg0.12Fe0.09Ti0.04][Si3.07Al0.93O10][OH]2.00
muscovite-P | 0.26 | 22.7 | 0.227 | 3.078 | 22 | 2.03 | K0.90Na0.10[Al1.87Mg0.07Fe0.08Ti0.01][Si3.06Al0.94O10][OH]1.93F0.07
muscovite-G | 0.074 | 23.2 | 0.185 |  |  |  | K0.96Na0.06[Al1.64Mg0.04Fe0.36Ti0.02][Si3.18Al0.82O10][OH]1.93F0.07
muscovite-K | 0.19 | 22.5 | 0.245 | 3.156 | 23.5 | 2.45 | K0.92Na0.11[Al1.86Mg0.01Fe0.15 Mn0.01][Si3.05Al0.95O10][OH]1.75 F0.25
muscovite-F | 0.226 | 22.7 | 0.181 | 1.745 | 22.2 | 1.41extrap | K0.85Na0.12[Al1.83Mg0.06Fe0.14][Si3.13Al0.87O10][OH]1.71F0.29
phlogopite-C | 0.31 | 22.6 | 0.195 |  |  |  | K0.98Na0.02[Mg2.82Fe0.08Al0.09][Si2.89Al1.11O10][OH]1.87F0.13
phlogopite-A | 0.2 | 21.5 | 0.172 | 1.45 | 22.1 | 2.29 | K0.96Na0.04[Mg2.88Fe0.01Ti0.07Al0.10][Si3.00Al1.00O10][OH]1.43F0.57
phlogopite-B | 0.37 | 22.9 | 0.208 |  |  |  | K0.93Na0.03Ba0.05[Mg2.68Fe0.12Ti0.03Al0.13][Si2.79Al1.21O10][OH]1.41F0.59
phlogopite-J | 0.23 | 20.8 | 0.174 | 2.7 | 22.5 | 1.78 | K0.96Na0.03[Mg2.52Fe0.28Ti0.06Al0.10][Si2.87Al1.13O10][OH]1.21F0.79
phlogopite-Q | 0.065 | 22.8 | 0.134 | 1.45 | 22.1 | 1.28 | K0.97Na0.04[Mg2.74Fe0.17Mn0.01Ti0.02Al0.03][Si2.99Al1.01O10][OH]0.56F1.43
biotite | 0.261 | 21.7 | 0.114 | 2.8 | 22.4 | 1.33 | K0.94Na0.07[Mg1.60Fe1.13Mn0.05Ti0.12Cr0.01][Si3.01Al0.97O10][OH]1.05F0.94Cl0.01
zinwaldite | 0.208 | 22.5 | 0.22 | 2.76 | 22.6 | 1.62 | K0.92Na0.03[Li1.01Al1.09Fe0.71Mn0.07][Si3.33Al0.67O10]F2.13
lepidolite-T | 0.31 | 23.1 | 0.177 |  |  |  | K0.73Na0.04[Li0.90Al0.63Mn0.01][Si2.25Al1.75O10][OH]1.87F0.10
lepidolite-M | 0.6 | 23.3 | 0.11 |  |  |  | K0.85Na0.02[Li1.70Al1.10Mn0.01][Si3.42Al0.58O10][OH]0.33F1.65
lepidolite-B | 0.144 | 21.9 | 0.126 | 2.65 | 22.4 | 1.16 | K0.85Na0.04[Li1.55Al1.18Fe0.01Mn0.03][Si3.27Al0.73O10][OH]0.31F1.69
Notes: Orientations are denoted ¦¦ for heat flow across the layers (roughly parallel to c) and ^ for within the layers (roughly perpendicular to c) for which all samples except for phlogopite-A were in a clamp. Uncertainties in D are <5% at 298 K.
* Many samples have traces of Cl, Mn, Ba and Cr (<0.008 pfu), see Table 2 for wt % oxides. The last digit in the proportions is uncertain.