## Sheet1
SAMPLE | LINE | Na2O | MgO | Al2O3 | SiO2 | K2O | CaO | MnO | FeO | TiO2 | Cr2O3 | SO3 | O | Na WT% | Mg WT% | Al WT% | Si WT% | K WT% | Ca WT% | Mn WT% | Fe WT% | Ti WT% | Cr WT% | S WT% | O WT% | TOTAL | DAT/TIM | X-POS | Y-POS | Z-POS | RELDIST | BEAMCUR | ABSBCUR | Na AT% | Mg AT% | Al AT% | Si AT% | K AT% | Ca AT% | Mn AT% | Fe AT% | Ti AT% | Cr AT% | S AT% | O AT% | FORMULA | BASIS | Na FORMULA | Mg FORMULA | Al FORMULA | Si FORMULA | K FORMULA | Ca FORMULA | Mn FORMULA | Fe FORMULA | Ti FORMULA | Cr FORMULA | S FORMULA | O FORMULA | MINERAL | END-MEMBER1 | END-MEMBER2 | END-MEMBER3 | END-MEMBER4 | Na CDL99 | Mg CDL99 | Al CDL99 | Si CDL99 | K CDL99 | Ca CDL99 | Mn CDL99 | Fe CDL99 | Ti CDL99 | Cr CDL99 | S CDL99 | Na %ERR | Mg %ERR | Al %ERR | Si %ERR | K %ERR | Ca %ERR | Mn %ERR | Fe %ERR | Ti %ERR | Cr %ERR | S %ERR | Na ONTIM | Mg ONTIM | Al ONTIM | Si ONTIM | K ONTIM | Ca ONTIM | Mn ONTIM | Fe ONTIM | Ti ONTIM | Cr ONTIM | S ONTIM | Na HITIM | Mg HITIM | Al HITIM | Si HITIM | K HITIM | Ca HITIM | Mn HITIM | Fe HITIM | Ti HITIM | Cr HITIM | S HITIM | Na LOTIM | Mg LOTIM | Al LOTIM | Si LOTIM | K LOTIM | Ca LOTIM | Mn LOTIM | Fe LOTIM | Ti LOTIM | Cr LOTIM | S LOTIM | Na K-RAW | Mg K-RAW | Al K-RAW | Si K-RAW | K K-RAW | Ca K-RAW | Mn K-RAW | Fe K-RAW | Ti K-RAW | Cr K-RAW | S K-RAW | Na STD_NUM | Mg STD_NUM | Al STD_NUM | Si STD_NUM | K STD_NUM | Ca STD_NUM | Mn STD_NUM | Fe STD_NUM | Ti STD_NUM | Cr STD_NUM | S STD_NUM | Na STD_NAM | Mg STD_NAM | Al STD_NAM | Si STD_NAM | K STD_NAM | Ca STD_NAM | Mn STD_NAM | Fe STD_NAM | Ti STD_NAM | Cr STD_NAM | S STD_NAM
Un 9 Leucite V-- two phase fine intergrowth | 57 | 6.0067 | 0 | 24.3844 | 59.5129 | 4.17906 | 4.85313 | 0.017333 | 0.432698 | 0.05418 | 0.019674 | 0 | 4e-06 | 4.45608 | 0 | 12.9053 | 27.8181 | 3.46927 | 3.4685 | 0.013423 | 0.336338 | 0.032481 | 0.013461 | 0 | 46.947 | 99.46 | 2010-10-27 17:45 | 13.2469 | 51.9357 | 12.156 | 0 | 25.215 | 21.545 | 4.0556 | 0 | 10.0077 | 20.7243 | 1.85644 | 1.81074 | 0.005112 | 0.126014 | 0.014188 | 0.005417 | 0 | 61.3945 | 6 | O | 0.396348 | 0 | 0.978042 | 2.02535 | 0.181427 | 0.176961 | 0.0005 | 0.012315 | 0.001387 | 0.000529 | 0 | 6 | [5 empty] | 0.015023 | 0.01108 | 0.009726 | 0.013715 | 0.010391 | 0.011167 | 0.024916 | 0.026669 | 0.014965 | 0.014488 | 0.009662 | 0.752285 | -41.599 | 0.25682 | 0.169884 | 0.690814 | 0.668825 | 90.6456 | 5.79801 | 24.0356 | 52.4075 | -110.95 | 30 | 30 | 30 | 30 | 30 | 30 | 30 | 30 | 30 | 30 | 30 | 15 | 15 | 15 | 15 | 15 | 15 | 15 | 15 | 15 | 15 | 15 | 15 | 15 | 15 | 15 | 15 | 15 | 15 | 15 | 15 | 15 | 15 | 0.492868 | -0.00032 | 0.669904 | 0.861463 | 0.276777 | 0.098099 | 0.000224 | 0.005625 | 0.000489 | 0.000176 | -0.00014 | 1500 | 450 | 1545 | 1500 | 1522 | 1039 | 473 | 465 | 1710 | 1713 | 118 | Albite Amelia P-103 (S1-1) | Forsterite Shankland syn P-658 (S1-6) | Anorthite, Alaska, P-886 (S1-2) | Albite Amelia P-103 (S1-1) | Microcline, P-908 (S1-16) | Wollastonite Gates (S1-12) | Mn Olivine RDS P-1087 (S1-8) | Fayalite RDS P-1086 (S1-7) | TiO2 GRR (S1-21) | Cr2O3 P-585 (S1-22) | Anhydrite Taylor 18
Un 9 Leucite V-- two phase fine intergrowth | 58 | 0.626574 | 0 | 23.3236 | 56.6331 | 20.7478 | 0.008932 | 0 | 0.317263 | 0.029164 | 0 | 0 | 0 | 0.464825 | 0 | 12.3439 | 26.472 | 17.2239 | 0.006384 | 0 | 0.24661 | 0.017484 | 0 | 0 | 44.9113 | 101.686 | 2010-10-27 17:50 | 12.4521 | 53.4649 | 12.176 | 1723.42 | 25.23 | 21.43 | 0.432703 | 0 | 9.7908 | 20.1714 | 9.42695 | 0.003409 | 0 | 0.094504 | 0.007812 | 0 | 0 | 60.0724 | 6 | O | 0.043218 | 0 | 0.9779 | 2.01471 | 0.941559 | 0.00034 | 0 | 0.009439 | 0.00078 | 0 | 0 | 6 | [5 empty] | 0.0163 | 0.010311 | 0.009967 | 0.013467 | 0.010925 | 0.011243 | 0.02483 | 0.025722 | 0.016028 | 0.015285 | 0.009031 | 2.83876 | -2722.6 | 0.259719 | 0.171957 | 0.304054 | 84.4285 | -152.97 | 7.13036 | 45.4458 | -117.92 | -818.53 | 30 | 30 | 30 | 30 | 30 | 30 | 30 | 30 | 30 | 30 | 30 | 15 | 15 | 15 | 15 | 15 | 15 | 15 | 15 | 15 | 15 | 15 | 15 | 15 | 15 | 15 | 15 | 15 | 15 | 15 | 15 | 15 | 15 | 0.050005 | 0 | 0.656211 | 0.840929 | 1.3816 | 0.000176 | -0.00013 | 0.004142 | 0.000262 | -8e-05 | -2e-05 | 1500 | 450 | 1545 | 1500 | 1522 | 1039 | 473 | 465 | 1710 | 1713 | 118 | Albite Amelia P-103 (S1-1) | Forsterite Shankland syn P-658 (S1-6) | Anorthite, Alaska, P-886 (S1-2) | Albite Amelia P-103 (S1-1) | Microcline, P-908 (S1-16) | Wollastonite Gates (S1-12) | Mn Olivine RDS P-1087 (S1-8) | Fayalite RDS P-1086 (S1-7) | TiO2 GRR (S1-21) | Cr2O3 P-585 (S1-22) | Anhydrite Taylor 18
Un 9 Leucite V-- two phase fine intergrowth | 59 | 0.671765 | 0 | 23.2383 | 57.2338 | 20.5049 | 0.004551 | 0.023011 | 0.29204 | 0.040548 | 0 | 0 | 4e-06 | 0.49835 | 0 | 12.2988 | 26.7528 | 17.0222 | 0.003253 | 0.017821 | 0.227004 | 0.024309 | 0 | 0 | 45.1643 | 102.009 | 2010-10-27 17:54 | 13.3202 | 53.886 | 12.176 | 2688.26 | 25.22 | 21.43 | 0.461887 | 0 | 9.71243 | 20.2964 | 9.27593 | 0.001729 | 0.006912 | 0.086611 | 0.010813 | 0 | 0 | 60.1473 | 6 | O | 0.046076 | 0 | 0.968865 | 2.02467 | 0.925322 | 0.000172 | 0.000689 | 0.00864 | 0.001079 | 0 | 0 | 6 | [5 empty] | 0.015312 | 0.010453 | 0.009851 | 0.013216 | 0.010804 | 0.011197 | 0.025046 | 0.026848 | 0.015899 | 0.015683 | 0.008941 | 2.6581 | -87.34 | 0.260192 | 0.170968 | 0.305958 | 163.701 | 69.354 | 7.75039 | 33.0574 | -137 | -1621.7 | 30 | 30 | 30 | 30 | 30 | 30 | 30 | 30 | 30 | 30 | 30 | 15 | 15 | 15 | 15 | 15 | 15 | 15 | 15 | 15 | 15 | 15 | 15 | 15 | 15 | 15 | 15 | 15 | 15 | 15 | 15 | 15 | 15 | 0.053638 | -0.00015 | 0.653807 | 0.85022 | 1.36484 | 9e-05 | 0.000299 | 0.003812 | 0.000365 | -7e-05 | -1e-05 | 1500 | 450 | 1545 | 1500 | 1522 | 1039 | 473 | 465 | 1710 | 1713 | 118 | Albite Amelia P-103 (S1-1) | Forsterite Shankland syn P-658 (S1-6) | Anorthite, Alaska, P-886 (S1-2) | Albite Amelia P-103 (S1-1) | Microcline, P-908 (S1-16) | Wollastonite Gates (S1-12) | Mn Olivine RDS P-1087 (S1-8) | Fayalite RDS P-1086 (S1-7) | TiO2 GRR (S1-21) | Cr2O3 P-585 (S1-22) | Anhydrite Taylor 18
Un 9 Leucite V-- two phase fine intergrowth | 60 | 0.917976 | 0 | 23.2609 | 56.585 | 20.393 | 0.001567 | 0.016673 | 0.294556 | 0.014716 | 0 | 0.005828 | 0 | 0.681003 | 0 | 12.3107 | 26.4495 | 16.9294 | 0.00112 | 0.012913 | 0.22896 | 0.008822 | 0 | 0.002334 | 44.8654 | 101.49 | 2010-10-27 17:59 | 15.3012 | 52.3865 | 12.1555 | 5172.78 | 25.22 | 21.445 | 0.634396 | 0 | 9.77146 | 20.1687 | 9.2724 | 0.000599 | 0.005034 | 0.087803 | 0.003945 | 0 | 0.001559 | 60.0541 | 6 | O | 0.063382 | 0 | 0.976267 | 2.01506 | 0.926406 | 6e-05 | 0.000503 | 0.008772 | 0.000394 | 0 | 0.000156 | 6 | [5 empty] | 0.016395 | 0.010613 | 0.009751 | 0.013169 | 0.010379 | 0.011644 | 0.023372 | 0.027349 | 0.015795 | 0.01537 | 0.00816 | 2.21807 | -110.67 | 0.260153 | 0.172051 | 0.306675 | 491.36 | 88.6607 | 7.77437 | 86.6892 | -80.594 | 168.14 | 30 | 30 | 30 | 30 | 30 | 30 | 30 | 30 | 30 | 30 | 30 | 15 | 15 | 15 | 15 | 15 | 15 | 15 | 15 | 15 | 15 | 15 | 15 | 15 | 15 | 15 | 15 | 15 | 15 | 15 | 15 | 15 | 15 | 0.073366 | -0.00012 | 0.653696 | 0.839573 | 1.35753 | 3.1e-05 | 0.000217 | 0.003845 | 0.000132 | -0.00012 | 8.5e-05 | 1500 | 450 | 1545 | 1500 | 1522 | 1039 | 473 | 465 | 1710 | 1713 | 118 | Albite Amelia P-103 (S1-1) | Forsterite Shankland syn P-658 (S1-6) | Anorthite, Alaska, P-886 (S1-2) | Albite Amelia P-103 (S1-1) | Microcline, P-908 (S1-16) | Wollastonite Gates (S1-12) | Mn Olivine RDS P-1087 (S1-8) | Fayalite RDS P-1086 (S1-7) | TiO2 GRR (S1-21) | Cr2O3 P-585 (S1-22) | Anhydrite Taylor 18
|  | 0.7387717 | 0 | 23.27427 | 56.8173 | 20.54857 | 0.005016667 | 0.013228 | 0.3012863 | 0.02814267 | 0 | 0.001942667 | 1.333333e-06 | 0.5480593 | 0 | 12.3178 | 26.5581 | 17.0585 | 0.003585667 | 0.01024467 | 0.2341913 | 0.01687167 | 0 | 0.000778 | 44.98033 | 101.7283 | 40478.75 | 13.69117 | 53.2458 | 12.16917 | 3194.82 | 25.22333 | 21.435 | 0.509662 | 0 | 9.75823 | 20.21217 | 9.325093 | 0.001912333 | 0.003982 | 0.08963933 | 0.007523333 | 0 | 0.0005196667 | 60.09127 | 6 | #DIV/0! | 0.050892 | 0 | 0.974344 | 2.018147 | 0.9310957 | 0.0001906667 | 0.0003973333 | 0.008950333 | 0.000751 | 0 | 5.2e-05 | 6