## Sheet1
SAMPLE | LINE | Na2O | MgO | Al2O3 | SiO2 | K2O | CaO | MnO | FeO | TiO2 | Cr2O3 | O | Na WT% | Mg WT% | Al WT% | Si WT% | K WT% | Ca WT% | Mn WT% | Fe WT% | Ti WT% | Cr WT% | O WT% | TOTAL | DAT/TIM | X-POS | Y-POS | Z-POS | RELDIST | BEAMCUR | ABSBCUR | Na AT% | Mg AT% | Al AT% | Si AT% | K AT% | Ca AT% | Mn AT% | Fe AT% | Ti AT% | Cr AT% | O AT% | FORMULA | BASIS | Na FORMULA | Mg FORMULA | Al FORMULA | Si FORMULA | K FORMULA | Ca FORMULA | Mn FORMULA | Fe FORMULA | Ti FORMULA | Cr FORMULA | O FORMULA | MINERAL | END-MEMBER1 | END-MEMBER2 | END-MEMBER3 | END-MEMBER4 | Na CDL99 | Mg CDL99 | Al CDL99 | Si CDL99 | K CDL99 | Ca CDL99 | Mn CDL99 | Fe CDL99 | Ti CDL99 | Cr CDL99 | Na %ERR | Mg %ERR | Al %ERR | Si %ERR | K %ERR | Ca %ERR | Mn %ERR | Fe %ERR | Ti %ERR | Cr %ERR | Na ONTIM | Mg ONTIM | Al ONTIM | Si ONTIM | K ONTIM | Ca ONTIM | Mn ONTIM | Fe ONTIM | Ti ONTIM | Cr ONTIM | Na HITIM | Mg HITIM | Al HITIM | Si HITIM | K HITIM | Ca HITIM | Mn HITIM | Fe HITIM | Ti HITIM | Cr HITIM | Na LOTIM | Mg LOTIM | Al LOTIM | Si LOTIM | K LOTIM | Ca LOTIM | Mn LOTIM | Fe LOTIM | Ti LOTIM | Cr LOTIM | Na K-RAW | Mg K-RAW | Al K-RAW | Si K-RAW | K K-RAW | Ca K-RAW | Mn K-RAW | Fe K-RAW | Ti K-RAW | Cr K-RAW | Na STD_NUM | Mg STD_NUM | Al STD_NUM | Si STD_NUM | K STD_NUM | Ca STD_NUM | Mn STD_NUM | Fe STD_NUM | Ti STD_NUM | Cr STD_NUM | Na STD_NAM | Mg STD_NAM | Al STD_NAM | Si STD_NAM | K STD_NAM | Ca STD_NAM | Mn STD_NAM | Fe STD_NAM | Ti STD_NAM | Cr STD_NAM
Un 12 Mount 2 Leucite - R | 42 | 0.237512 | 0 | 23.5991 | 55.0204 | 21.4837 | 0 | 0.003883 | 0.400638 | 0.036478 | 0.024573 | 0 | 0.176199 | 0 | 12.4897 | 25.7182 | 17.8348 | 0 | 0.003007 | 0.311418 | 0.021868 | 0.016813 | 44.2343 | 100.806 | 2011-04-08 18:11 | 42.1694 | 82.5691 | 11.2635 | 0 | 25.09 | 22.03 | 0.166128 | 0 | 10.0336 | 19.8485 | 9.8866 | 0 | 0.001187 | 0.120871 | 0.009896 | 0.007009 | 59.9262 | 6 | O | 0.016633 | 0 | 1.0046 | 1.9873 | 0.989877 | 0 | 0.000119 | 0.012102 | 0.000991 | 0.000702 | 6 | [5 empty] | 0.015356 | 0.01048 | 0.009597 | 0.012887 | 0.010672 | 0.012003 | 0.025913 | 0.026483 | 0.016366 | 0.014843 | 5.54942 | -159.31 | 0.25899 | 0.173332 | 0.298909 | -95.176 | 409.267 | 6.11856 | 37.4609 | 43.2553 | 30 | 30 | 30 | 30 | 30 | 30 | 30 | 30 | 30 | 30 | 15 | 15 | 15 | 15 | 15 | 15 | 15 | 15 | 15 | 15 | 15 | 15 | 15 | 15 | 15 | 15 | 15 | 15 | 15 | 15 | 0.018899 | -8e-05 | 0.664539 | 0.816346 | 1.43251 | -0.00016 | 5e-05 | 0.005233 | 0.000328 | 0.00022 | 1500 | 450 | 1545 | 1500 | 1522 | 1039 | 473 | 465 | 1710 | 1713 | Albite Amelia P-103 (S1-1) | Forsterite Shankland syn P-658 (S1-6) | Anorthite, Alaska, P-886 (S1-2) | Albite Amelia P-103 (S1-1) | Microcline, P-908 (S1-16) | Wollastonite Gates (S1-12) | Mn Olivine RDS P-1087 (S1-8) | Fayalite RDS P-1086 (S1-7) | TiO2 GRR (S1-21) | Cr2O3 P-585 (S1-22)
Un 12 Mount 2 Leucite - R | 43 | 0.231073 | 0 | 23.0762 | 52.8813 | 20.8414 | 0.008305 | 0 | 0.288507 | 0.070075 | 0 | 0 | 0.171422 | 0 | 12.213 | 24.7183 | 17.3016 | 0.005936 | 0 | 0.224258 | 0.04201 | 0 | 42.7204 | 97.3969 | 2011-04-08 18:14 | 41.7247 | 82.9025 | 11.2635 | 555.797 | 25.09 | 22.02 | 0.167269 | 0 | 10.1539 | 19.7431 | 9.92601 | 0.003322 | 0 | 0.090081 | 0.019674 | 0 | 59.8966 | 6 | O | 0.016756 | 0 | 1.01715 | 1.97772 | 0.994315 | 0.000333 | 0 | 0.009024 | 0.001971 | 0 | 6 | [5 empty] | 0.015512 | 0.010422 | 0.009888 | 0.012859 | 0.01107 | 0.011675 | 0.025519 | 0.030275 | 0.01473 | 0.015495 | 5.69994 | -64.98 | 0.262075 | 0.17693 | 0.303616 | 94.1012 | -530.19 | 8.37697 | 18.8636 | -147.31 | 30 | 30 | 30 | 30 | 30 | 30 | 30 | 30 | 30 | 30 | 15 | 15 | 15 | 15 | 15 | 15 | 15 | 15 | 15 | 15 | 15 | 15 | 15 | 15 | 15 | 15 | 15 | 15 | 15 | 15 | 0.018405 | -0.0002 | 0.650079 | 0.783995 | 1.38979 | 0.000164 | -4e-05 | 0.003768 | 0.00063 | -6e-05 | 1500 | 450 | 1545 | 1500 | 1522 | 1039 | 473 | 465 | 1710 | 1713 | Albite Amelia P-103 (S1-1) | Forsterite Shankland syn P-658 (S1-6) | Anorthite, Alaska, P-886 (S1-2) | Albite Amelia P-103 (S1-1) | Microcline, P-908 (S1-16) | Wollastonite Gates (S1-12) | Mn Olivine RDS P-1087 (S1-8) | Fayalite RDS P-1086 (S1-7) | TiO2 GRR (S1-21) | Cr2O3 P-585 (S1-22)
|  | 0.2342925 | 0 | 23.33765 | 53.95085 | 21.16255 | 0.0041525 | 0.0019415 | 0.3445725 | 0.0532765 | 0.0122865 | 0 | 0.1738105 | 0 | 12.35135 | 25.21825 | 17.5682 | 0.002968 | 0.0015035 | 0.267838 | 0.031939 | 0.0084065 | 43.47735 | 99.10145 | 40641.76 | 41.94705 | 82.7358 | 11.2635 | 277.8985 | 25.09 | 22.025 | 0.1666985 | 0 | 10.09375 | 19.7958 | 9.906305 | 0.001661 | 0.0005935 | 0.105476 | 0.014785 | 0.0035045 | 59.9114 | 6 | #DIV/0! | 0.0166945 | 0 | 1.010875 | 1.98251 | 0.992096 | 0.0001665 | 5.95e-05 | 0.010563 | 0.001481 | 0.000351
Un 12 Mount 2 Leucite - R | 44 | 0.236108 | 0 | 21.8451 | 47.9747 | 19.8521 | 0 | 0.00291 | 0.279728 | 0.032419 | 0.005459 | 0 | 0.175157 | 0 | 11.5614 | 22.4248 | 16.4803 | 0 | 0.002254 | 0.217434 | 0.019435 | 0.003735 | 39.3439 | 90.2285 | 2011-04-08 18:17 | 42.0468 | 83.4926 | 11.2635 | 1228.08 | 25.1 | 22.09 | 0.18495 | 0 | 10.4016 | 19.3822 | 10.2313 | 0 | 0.000996 | 0.094513 | 0.00985 | 0.001744 | 59.6928 | 6 | O | 0.01859 | 0 | 1.04551 | 1.9482 | 1.0284 | 0 | 0.0001 | 0.0095 | 0.00099 | 0.000175 | 6 | [5 empty] | 0.015733 | 0.010316 | 0.009705 | 0.013024 | 0.010509 | 0.011358 | 0.026478 | 0.028769 | 0.016297 | 0.014638 | 5.6496 | -43.024 | 0.269418 | 0.186129 | 0.310801 | -1409.8 | 556.776 | 8.33557 | 41.7253 | 186.451 | 30 | 30 | 30 | 30 | 30 | 30 | 30 | 30 | 30 | 30 | 15 | 15 | 15 | 15 | 15 | 15 | 15 | 15 | 15 | 15 | 15 | 15 | 15 | 15 | 15 | 15 | 15 | 15 | 15 | 15 | 0.018798 | -0.0003 | 0.615109 | 0.70989 | 1.32505 | -1e-05 | 3.8e-05 | 0.003655 | 0.000291 | 4.9e-05 | 1500 | 450 | 1545 | 1500 | 1522 | 1039 | 473 | 465 | 1710 | 1713 | Albite Amelia P-103 (S1-1) | Forsterite Shankland syn P-658 (S1-6) | Anorthite, Alaska, P-886 (S1-2) | Albite Amelia P-103 (S1-1) | Microcline, P-908 (S1-16) | Wollastonite Gates (S1-12) | Mn Olivine RDS P-1087 (S1-8) | Fayalite RDS P-1086 (S1-7) | TiO2 GRR (S1-21) | Cr2O3 P-585 (S1-22)