## Sheet4
SAMPLE | NUMBER | TAKEOFF | KILOVOLT | CURRENT | BEAMSIZE | LINE | Na WT% | Mg WT% | Al WT% | Si WT% | K WT% | Ca WT% | Mn WT% | Fe WT% | Ti WT% | Cr WT% | P WT% | Ba WT% | Ni WT% | O WT% | TOTAL | Na2O | MgO | Al2O3 | SiO2 | K2O | CaO | MnO | FeO | TiO2 | Cr2O3 | P2O5 | BaO | NiO | O | TOTAL | FORMULA | BASIS | Na FORMULA | Mg FORMULA | Al FORMULA | Si FORMULA | K FORMULA | Ca FORMULA | Mn FORMULA | Fe FORMULA | Ti FORMULA | Cr FORMULA | P FORMULA | Ba FORMULA | Ni FORMULA | O FORMULA | X-POS | Y-POS | Z-POS | BEAMCUR | DATETIME | Na STD_NUM | Mg STD_NUM | Al STD_NUM | Si STD_NUM | K STD_NUM | Ca STD_NUM | Mn STD_NUM | Fe STD_NUM | Ti STD_NUM | Cr STD_NUM | P STD_NUM | Ba STD_NUM | Ni STD_NUM | Na STD_NAM | Mg STD_NAM | Al STD_NAM | Si STD_NAM | K STD_NAM | Ca STD_NAM | Mn STD_NAM | Fe STD_NAM | Ti STD_NAM | Cr STD_NAM | P STD_NAM | Ba STD_NAM | Ni STD_NAM | TOTAL-CATIONS
Mt5c Fayalite | 22 | 40 | 15 | 25 | 30 | 88 | 0.024354 | 0.043266 | 0 | 13.5876 | 0.013347 | 0.120869 | 1.82803 | 52.7776 | 0 | 0.01011 | 0 | 0 | 0 | 31.2268 | 99.632 | 0.032829 | 0.071749 | 0 | 29.0688 | 0.016078 | 0.16912 | 2.36042 | 67.8983 | 0 | 0.014776 | 0 | 0 | 0 | 4e-06 | 99.632 | 4 | O | 0.002171 | 0.003648 | 0 | 0.99153 | 0.0007 | 0.006181 | 0.068197 | 1.93688 | 0 | 0.000398 | 0 | 0 | 0 | 4 | 47.2882 | 80.4156 | 11.7465 | 25.17 | 41327.62 | 1500 | 450 | 1545 | 1039 | 1524 | 1039 | 473 | 1715 | 1710 | 1713 | 1940 | 146 | 472 | Albite Amelia P-103 (S1-1) | Forsterite Shankland syn P-658 (S1-6) | Anorthite, Alaska (S1-2) NMNH 137041 | Wollastonite Gates (S1-12) | Orthoclase, Madagascar GRR78 (S2-1) | Wollastonite Gates (S1-12) | Mn Olivine RDS P-1087 (S1-8) | Fe2O3 Elba Hematite P-238 (S1-25) | TiO2 GRR (S1-21) | Cr2O3 P-585 (S1-22) | Apatite (Fluor) Durango, (S1-32) NMNH 104021 | Barite Taylor 46 | Ni Olivine syn P-877 (S1-9) | 0
Mt5c Fayalite | 22 | 40 | 15 | 25 | 30 | 89 | 0.03065 | 0.067156 | 0 | 13.77 | 0 | 0.083972 | 1.80113 | 52.9479 | 0.013757 | 0 | 0.006717 | 0.016661 | 0 | 31.4911 | 100.229 | 0.041315 | 0.111365 | 0 | 29.459 | 0 | 0.117494 | 2.32568 | 68.1173 | 0.022947 | 0 | 0.015391 | 0.018602 | 0 | 2e-06 | 100.229 | 4 | O | 0.002709 | 0.005615 | 0 | 0.996405 | 0 | 0.004258 | 0.066629 | 1.92682 | 0.000584 | 0 | 0.000441 | 0.000247 | 0 | 4 | 46.7002 | 81.7377 | 11.772 | 25.16 | 41327.63 | 1500 | 450 | 1545 | 1039 | 1524 | 1039 | 473 | 1715 | 1710 | 1713 | 1940 | 146 | 472 | Albite Amelia P-103 (S1-1) | Forsterite Shankland syn P-658 (S1-6) | Anorthite, Alaska (S1-2) NMNH 137041 | Wollastonite Gates (S1-12) | Orthoclase, Madagascar GRR78 (S2-1) | Wollastonite Gates (S1-12) | Mn Olivine RDS P-1087 (S1-8) | Fe2O3 Elba Hematite P-238 (S1-25) | TiO2 GRR (S1-21) | Cr2O3 P-585 (S1-22) | Apatite (Fluor) Durango, (S1-32) NMNH 104021 | Barite Taylor 46 | Ni Olivine syn P-877 (S1-9) | 0
Mt5c Fayalite | 22 | 40 | 15 | 25 | 30 | 90 | 0.02713 | 0.034669 | 0 | 13.7422 | 0 | 0.100954 | 1.75172 | 52.5675 | 0.004212 | 0.01477 | 0 | 0.08548 | 0 | 31.32 | 99.6486 | 0.036571 | 0.057492 | 0 | 29.3995 | 0 | 0.141255 | 2.26189 | 67.6279 | 0.007026 | 0.021587 | 0 | 0.095439 | 0 | 0 | 99.6486 | 4 | O | 0.002411 | 0.002915 | 0 | 0.999826 | 0 | 0.005147 | 0.065155 | 1.92342 | 0.00018 | 0.00058 | 0 | 0.001272 | 0 | 4 | 46.6818 | 84.2824 | 11.798 | 25.165 | 41327.63 | 1500 | 450 | 1545 | 1039 | 1524 | 1039 | 473 | 1715 | 1710 | 1713 | 1940 | 146 | 472 | Albite Amelia P-103 (S1-1) | Forsterite Shankland syn P-658 (S1-6) | Anorthite, Alaska (S1-2) NMNH 137041 | Wollastonite Gates (S1-12) | Orthoclase, Madagascar GRR78 (S2-1) | Wollastonite Gates (S1-12) | Mn Olivine RDS P-1087 (S1-8) | Fe2O3 Elba Hematite P-238 (S1-25) | TiO2 GRR (S1-21) | Cr2O3 P-585 (S1-22) | Apatite (Fluor) Durango, (S1-32) NMNH 104021 | Barite Taylor 46 | Ni Olivine syn P-877 (S1-9) | 0
Mt6c Knebelite | 30 | 40 | 15 | 25 | 10 | 103 | 0 | 2.77862 | 0 | 14.257 | 0.011839 | 0.026985 | 22.6836 | 28.0658 | 0 | 0.002622 | 0 | 0.002418 | 0 | 32.7348 | 100.564 | 0 | 4.60779 | 0 | 30.5008 | 0.014261 | 0.037757 | 29.2899 | 36.1066 | 0 | 0.003832 | 0 | 0.0027 | 0 | 4e-06 | 100.564 | 4 | O | 0 | 0.223514 | 0 | 0.992451 | 0.000592 | 0.001316 | 0.807252 | 0.982537 | 0 | 9.9e-05 | 0 | 3.4e-05 | 0 | 4 | 18.8637 | 83.2311 | 11.8405 | 25.15 | 41327.72 | 1500 | 450 | 1545 | 1039 | 1524 | 1039 | 473 | 1715 | 1710 | 1713 | 1940 | 146 | 472 | Albite Amelia P-103 (S1-1) | Forsterite Shankland syn P-658 (S1-6) | Anorthite, Alaska (S1-2) NMNH 137041 | Wollastonite Gates (S1-12) | Orthoclase, Madagascar GRR78 (S2-1) | Wollastonite Gates (S1-12) | Mn Olivine RDS P-1087 (S1-8) | Fe2O3 Elba Hematite P-238 (S1-25) | TiO2 GRR (S1-21) | Cr2O3 P-585 (S1-22) | Apatite (Fluor) Durango, (S1-32) NMNH 104021 | Barite Taylor 46 | Ni Olivine syn P-877 (S1-9) | 0
Mt6c Knebelite | 30 | 40 | 15 | 25 | 10 | 104 | 0.044342 | 2.55687 | 0 | 14.2568 | 0 | 0.010964 | 26.0545 | 25.344 | 0.007535 | 0.001322 | 0 | 0 | 0.002515 | 32.802 | 101.081 | 0.059773 | 4.24006 | 0 | 30.5004 | 0 | 0.015341 | 33.6426 | 32.6049 | 0.012568 | 0.001932 | 0 | 0 | 0.003201 | 0 | 101.081 | 4 | O | 0.003763 | 0.205255 | 0 | 0.990405 | 0 | 0.000534 | 0.925318 | 0.885431 | 0.000307 | 5e-05 | 0 | 0 | 8.4e-05 | 4 | 17.9721 | 84.4446 | 11.827 | 25.16 | 41327.72 | 1500 | 450 | 1545 | 1039 | 1524 | 1039 | 473 | 1715 | 1710 | 1713 | 1940 | 146 | 472 | Albite Amelia P-103 (S1-1) | Forsterite Shankland syn P-658 (S1-6) | Anorthite, Alaska (S1-2) NMNH 137041 | Wollastonite Gates (S1-12) | Orthoclase, Madagascar GRR78 (S2-1) | Wollastonite Gates (S1-12) | Mn Olivine RDS P-1087 (S1-8) | Fe2O3 Elba Hematite P-238 (S1-25) | TiO2 GRR (S1-21) | Cr2O3 P-585 (S1-22) | Apatite (Fluor) Durango, (S1-32) NMNH 104021 | Barite Taylor 46 | Ni Olivine syn P-877 (S1-9) | 0
Mt6c Knebelite | 30 | 40 | 15 | 25 | 10 | 105 | 0.003333 | 2.42338 | 0 | 14.2694 | 0.009385 | 0.017936 | 26.1364 | 25.2648 | 0.020367 | 0 | 0 | 0.032125 | 0 | 32.731 | 100.908 | 0.004493 | 4.01869 | 0 | 30.5273 | 0.011306 | 0.025096 | 33.7483 | 32.5031 | 0.033973 | 0 | 0 | 0.035867 | 0 | 0 | 100.908 | 4 | O | 0.000283 | 0.19496 | 0 | 0.993426 | 0.000469 | 0.000875 | 0.930236 | 0.884579 | 0.000831 | 0 | 0 | 0.000457 | 0 | 4 | 17.4547 | 86.0044 | 11.8085 | 25.16 | 41327.73 | 1500 | 450 | 1545 | 1039 | 1524 | 1039 | 473 | 1715 | 1710 | 1713 | 1940 | 146 | 472 | Albite Amelia P-103 (S1-1) | Forsterite Shankland syn P-658 (S1-6) | Anorthite, Alaska (S1-2) NMNH 137041 | Wollastonite Gates (S1-12) | Orthoclase, Madagascar GRR78 (S2-1) | Wollastonite Gates (S1-12) | Mn Olivine RDS P-1087 (S1-8) | Fe2O3 Elba Hematite P-238 (S1-25) | TiO2 GRR (S1-21) | Cr2O3 P-585 (S1-22) | Apatite (Fluor) Durango, (S1-32) NMNH 104021 | Barite Taylor 46 | Ni Olivine syn P-877 (S1-9) | 0