## Sheet1
SAMPLE | NUMBER | TAKEOFF | KILOVOLT | CURRENT | BEAMSIZE | LINE | Na WT% | Mg WT% | Al WT% | Si WT% | K WT% | Ca WT% | Fe WT% | Ti WT% | Cr WT% | Mn WT% | Cl WT% | O WT% | H WT% | TOTAL | Na2O | MgO | Al2O3 | SiO2 | K2O | CaO | FeO | TiO2 | Cr2O3 | MnO | Cl | O | H2O | TOTAL | FORMULA | BASIS | Na FORMULA | Mg FORMULA | Al FORMULA | Si FORMULA | K FORMULA | Ca FORMULA | Fe FORMULA | Ti FORMULA | Cr FORMULA | Mn FORMULA | Cl FORMULA | O FORMULA | H FORMULA | MINERAL | END-MEMBER1 | END-MEMBER2 | END-MEMBER3 | END-MEMBER4 | Na CDL99 | Mg CDL99 | Al CDL99 | Si CDL99 | K CDL99 | Ca CDL99 | Fe CDL99 | Ti CDL99 | Cr CDL99 | Mn CDL99 | Cl CDL99 | Na %ERR | Mg %ERR | Al %ERR | Si %ERR | K %ERR | Ca %ERR | Fe %ERR | Ti %ERR | Cr %ERR | Mn %ERR | Cl %ERR | X-POS | Y-POS | Z-POS | DATETIME | Na STD_NUM | Mg STD_NUM | Al STD_NUM | Si STD_NUM | K STD_NUM | Ca STD_NUM | Fe STD_NUM | Ti STD_NUM | Cr STD_NUM | Mn STD_NUM | Cl STD_NUM | Na STD_NAM | Mg STD_NAM | Al STD_NAM | Si STD_NAM | K STD_NAM | Ca STD_NAM | Fe STD_NAM | Ti STD_NAM | Cr STD_NAM | Mn STD_NAM | Cl STD_NAM | TOTAL-CATIONS | OXYGEN(Halogen Corr.)
Mount 5-A Sodalite | 56 | 40 | 15 | 25 | 20 | 67 | 19.3465 | 0 | 17.4131 | 16.9604 | 0.023237 | 0.013306 | 0 | 0.003317 | 0 | 0 | 7.43575 | 39.8792 | 0 | 101.075 | 26.0786 | 0 | 32.9018 | 36.2844 | 0.027991 | 0.018618 | 0 | 0.005533 | 0 | 0 | 7.43575 | -1.6779 | 0 | 101.075 | 24 | O | 8.10303 | 0 | 6.21424 | 5.81476 | 0.005722 | 0.003197 | 0 | 0.000667 | 0 | 0 | 2.01956 | 24 | 0 | [5 empty] | 0.018055 | 0.013695 | 0.012326 | 0.01583 | 0.018617 | 0.016116 | 0.032508 | 0.018036 | 0.017477 | 0.031629 | 0.01582 | 0.33051 | -47.547 | 0.22999 | 0.224937 | 36.4901 | 54.2355 | -42.368 | 236.111 | -88.661 | -1215.2 | 0.765501 | 49.1849 | 79.3968 | 12.536 | 41738.82 | 1500 | 450 | 1545 | 1039 | 1524 | 1039 | 1715 | 1710 | 1713 | 473 | 1560 | Albite Amelia P-103 (S1-1) | Forsterite Shankland syn P-658 (S1-6) | Anorthite, Alaska (S1-2) NMNH 137041 | Wollastonite Gates (S1-12) | Orthoclase, Madagascar GRR78 (S2-1) | Wollastonite Gates (S1-12) | Fe2O3 Elba Hematite P-238 (S1-25) | TiO2 GRR (S1-21) | Cr2O3 P-585 (S1-22) | Mn Olivine RDS P-1087 (S1-8) | Tugtupite Na4BeAlSi4O12Cl (S2-34) | 0 | 39.8792
Mount 5-A Sodalite | 57 | 40 | 15 | 25 | 20 | 68 | 19.3099 | 0 | 17.3367 | 16.7089 | 0.036172 | 0 | 0.010213 | 0.00199 | 0 | 0 | 7.38196 | 39.5234 | 0 | 100.309 | 26.0293 | 0 | 32.7574 | 35.7463 | 0.043573 | 0 | 0.013139 | 0.003319 | 0 | 0 | 7.38196 | -1.6657 | 0 | 100.309 | 24 | O | 8.16051 | 0 | 6.24266 | 5.78009 | 0.008988 | 0 | 0.001777 | 0.000404 | 0 | 0 | 2.023 | 24 | 0 | [5 empty] | 0.01859 | 0.013557 | 0.012191 | 0.016488 | 0.018167 | 0.016141 | 0.029852 | 0.017782 | 0.017252 | 0.031263 | 0.015932 | 0.330863 | -78.161 | 0.230517 | 0.227054 | 23.6396 | -347.1 | 128.238 | 386.754 | -2282.2 | -113.73 | 0.768264 | 49.9867 | 80.1007 | 12.5595 | 41738.82 | 1500 | 450 | 1545 | 1039 | 1524 | 1039 | 1715 | 1710 | 1713 | 473 | 1560 | Albite Amelia P-103 (S1-1) | Forsterite Shankland syn P-658 (S1-6) | Anorthite, Alaska (S1-2) NMNH 137041 | Wollastonite Gates (S1-12) | Orthoclase, Madagascar GRR78 (S2-1) | Wollastonite Gates (S1-12) | Fe2O3 Elba Hematite P-238 (S1-25) | TiO2 GRR (S1-21) | Cr2O3 P-585 (S1-22) | Mn Olivine RDS P-1087 (S1-8) | Tugtupite Na4BeAlSi4O12Cl (S2-34) | 0 | 39.5234
Mount 5-B Analcime | 58 | 40 | 15 | 25 | 20 | 69 | 10.338 | 0.021227 | 13.3671 | 24.438 | 0.023782 | 0.024943 | 0.022943 | 0 | 0 | 0.000764 | 0.020996 | 52.2426 | 1.11901 | 101.619 | 13.9354 | 0.0352 | 25.2568 | 52.2815 | 0.028647 | 0.034901 | 0.029516 | 0 | 0 | 0.000987 | 0.020996 | -0.00473 | 10 | 101.619 | 6 | O | 0.826311 | 0.001605 | 0.91035 | 1.5989 | 0.001118 | 0.001144 | 0.000755 | 0 | 0 | 2.6e-05 | 0.001088 | 6 | 2.03995 | [5 empty] | 0.016359 | 0.011816 | 0.0117 | 0.015233 | 0.018003 | 0.015577 | 0.027355 | 0.018963 | 0.017647 | 0.028357 | 0.016522 | 0.474581 | 25.1087 | 0.260204 | 0.183418 | 34.6708 | 28.7925 | 54.0213 | -37.718 | -261.64 | 1600.01 | 36.8415 | 43.7189 | 76.6424 | 12.3345 | 41738.83 | 1500 | 450 | 1545 | 1039 | 1524 | 1039 | 1715 | 1710 | 1713 | 473 | 1560 | Albite Amelia P-103 (S1-1) | Forsterite Shankland syn P-658 (S1-6) | Anorthite, Alaska (S1-2) NMNH 137041 | Wollastonite Gates (S1-12) | Orthoclase, Madagascar GRR78 (S2-1) | Wollastonite Gates (S1-12) | Fe2O3 Elba Hematite P-238 (S1-25) | TiO2 GRR (S1-21) | Cr2O3 P-585 (S1-22) | Mn Olivine RDS P-1087 (S1-8) | Tugtupite Na4BeAlSi4O12Cl (S2-34) | 0 | 52.2426
Mount 5-B Analcime | 59 | 40 | 15 | 25 | 20 | 70 | 10.5071 | 0 | 12.6349 | 24.9963 | 0.015419 | 0 | 0.005903 | 0.009145 | 0 | 0 | 0 | 52.2665 | 1.11901 | 101.554 | 14.1633 | 0 | 23.8735 | 53.4761 | 0.018574 | 0 | 0.007595 | 0.015254 | 0 | 0 | 0 | 4e-06 | 10 | 101.554 | 6 | O | 0.839444 | 0 | 0.860096 | 1.63469 | 0.000724 | 0 | 0.000194 | 0.000351 | 0 | 0 | 0 | 6 | 2.03901 | [5 empty] | 0.017153 | 0.012166 | 0.011549 | 0.014816 | 0.01835 | 0.01611 | 0.028311 | 0.01613 | 0.016699 | 0.035259 | 0.016774 | 0.471304 | -146.72 | 0.2679 | 0.180868 | 53.2923 | -143 | 209.053 | 78.3041 | -183.27 | -44.098 | -152.3 | 43.3239 | 77.5583 | 12.3505 | 41738.83 | 1500 | 450 | 1545 | 1039 | 1524 | 1039 | 1715 | 1710 | 1713 | 473 | 1560 | Albite Amelia P-103 (S1-1) | Forsterite Shankland syn P-658 (S1-6) | Anorthite, Alaska (S1-2) NMNH 137041 | Wollastonite Gates (S1-12) | Orthoclase, Madagascar GRR78 (S2-1) | Wollastonite Gates (S1-12) | Fe2O3 Elba Hematite P-238 (S1-25) | TiO2 GRR (S1-21) | Cr2O3 P-585 (S1-22) | Mn Olivine RDS P-1087 (S1-8) | Tugtupite Na4BeAlSi4O12Cl (S2-34) | 0 | 52.2665
SAMPLE | NUMBER | TAKEOFF | KILOVOLT | CURRENT | BEAMSIZE | LINE | Na WT% | Mg WT% | Al WT% | Si WT% | K WT% | Ca WT% | Fe WT% | Ti WT% | Cr WT% | Mn WT% | Cl WT% | O WT% | H WT% | Cs WT% | TOTAL | Na2O | MgO | Al2O3 | SiO2 | K2O | CaO | FeO | TiO2 | Cr2O3 | MnO | Cl | O | H2O | Cs2O | TOTAL | FORMULA | BASIS | Na FORMULA | Mg FORMULA | Al FORMULA | Si FORMULA | K FORMULA | Ca FORMULA | Fe FORMULA | Ti FORMULA | Cr FORMULA | Mn FORMULA | Cl FORMULA | O FORMULA | H FORMULA | Cs FORMULA | MINERAL | END-MEMBER1 | END-MEMBER2 | END-MEMBER3 | END-MEMBER4 | Na CDL99 | Mg CDL99 | Al CDL99 | Si CDL99 | K CDL99 | Ca CDL99 | Fe CDL99 | Ti CDL99 | Cr CDL99 | Mn CDL99 | Cl CDL99 | Na %ERR | Mg %ERR | Al %ERR | Si %ERR | K %ERR | Ca %ERR | Fe %ERR | Ti %ERR | Cr %ERR | Mn %ERR | Cl %ERR | X-POS | Y-POS | Z-POS | DATETIME | Na STD_NUM | Mg STD_NUM | Al STD_NUM | Si STD_NUM | K STD_NUM | Ca STD_NUM | Fe STD_NUM | Ti STD_NUM | Cr STD_NUM | Mn STD_NUM | Cl STD_NUM | Na STD_NAM | Mg STD_NAM | Al STD_NAM | Si STD_NAM | K STD_NAM | Ca STD_NAM | Fe STD_NAM | Ti STD_NAM | Cr STD_NAM | Mn STD_NAM | Cl STD_NAM | TOTAL-CATIONS | OXYGEN(Halogen Corr.)
Mount 5-C Pollucite Contains Cs from EDS | 60 | 40 | 15 | 25 | 20 | 71 | 0.99854 | 0 | 8.91418 | 20.5035 | 0.154458 | 0.001087 | 0 | 0 | 0.001645 | 0 | 0 | 33.8275 | 0 | 35.8426 | 100.243 | 1.34601 | 0 | 16.8432 | 43.8643 | 0.186059 | 0.001521 | 0 | 0 | 0.002404 | 0 | 0 | 4e-06 | 0 | 38 | 100.243 | 12 | O | 0.246524 | 0 | 1.87516 | 4.14352 | 0.02242 | 0.000154 | 0 | 0 | 0.00018 | 0 | 0 | 12 | 0 | 1.53064 | [5 empty] | 0.033529 | 0.019226 | 0.017341 | 0.022541 | 0.021223 | 0.019257 | 0.040458 | 0.035075 | 0.023001 | 0.045248 | 0.019929 | 2.34763 | -66.401 | 0.34809 | 0.207451 | 7.37414 | 770.869 | -161.44 | -8.0726 | 602.812 | -30.466 | -241.88 | 44.9573 | 83.7309 | 12.5505 | 41738.83 | 1500 | 450 | 1545 | 1039 | 1524 | 1039 | 1715 | 1710 | 1713 | 473 | 1560 | Albite Amelia P-103 (S1-1) | Forsterite Shankland syn P-658 (S1-6) | Anorthite, Alaska (S1-2) NMNH 137041 | Wollastonite Gates (S1-12) | Orthoclase, Madagascar GRR78 (S2-1) | Wollastonite Gates (S1-12) | Fe2O3 Elba Hematite P-238 (S1-25) | TiO2 GRR (S1-21) | Cr2O3 P-585 (S1-22) | Mn Olivine RDS P-1087 (S1-8) | Tugtupite Na4BeAlSi4O12Cl (S2-34) | 0 | 33.8275
Mount 5-C Pollucite Contains Cs from EDS | 61 | 40 | 15 | 25 | 20 | 72 | 0.959587 | 0 | 8.98683 | 20.196 | 0.134421 | 0.006872 | 0.010976 | 0 | 0 | 0 | 0 | 33.8253 | 0.037357 | 35.8426 | 100 | 1.2935 | 0 | 16.9804 | 43.2066 | 0.161923 | 0.009615 | 0.01412 | 0 | 0 | 0 | 0 | -1e-05 | 0.33384 | 38 | 100 | 12 | O | 0.236922 | 0 | 1.89056 | 4.08165 | 0.019513 | 0.000973 | 0.001116 | 0 | 0 | 0 | 0 | 12 | 0.210363 | 1.53074 | [5 empty] | 0.034487 | 0.019143 | 0.017483 | 0.022766 | 0.021347 | 0.019625 | 0.037661 | 0.036108 | 0.023351 | 0.044058 | 0.020449 | 2.44174 | -83.018 | 0.347015 | 0.209407 | 8.30782 | 125.289 | 149.478 | -7.5266 | -57.802 | -56.274 | -126.73 | 43.5196 | 85.6428 | 12.562 | 41738.83 | 1500 | 450 | 1545 | 1039 | 1524 | 1039 | 1715 | 1710 | 1713 | 473 | 1560 | Albite Amelia P-103 (S1-1) | Forsterite Shankland syn P-658 (S1-6) | Anorthite, Alaska (S1-2) NMNH 137041 | Wollastonite Gates (S1-12) | Orthoclase, Madagascar GRR78 (S2-1) | Wollastonite Gates (S1-12) | Fe2O3 Elba Hematite P-238 (S1-25) | TiO2 GRR (S1-21) | Cr2O3 P-585 (S1-22) | Mn Olivine RDS P-1087 (S1-8) | Tugtupite Na4BeAlSi4O12Cl (S2-34) | 0 | 33.8253