## Sheet4
C:\User Probe Data\Hofmeister\Hormeister 8-21-09\Hofmeister 8-21-09.mdb
Hofmeister
Mineral analyses 8-21-09
Nominal Beam: 25
SAMPLE | LINE | Na2O | MgO | Al2O3 | SiO2 | K2O | CaO | MnO | FeO | TiO2 | Cr2O3 | Nb2O5 | Y2O3 | Li2O | Tm2O3 | O | Na WT% | Mg WT% | Al WT% | Si WT% | K WT% | Ca WT% | Mn WT% | Fe WT% | Ti WT% | Cr WT% | Nb WT% | Y WT% | Li WT% | Tm WT% | O WT% | TOTAL | DAT/TIM | X-POS | Y-POS | Z-POS | RELDIST | BEAMCUR | ABSBCUR | Na AT% | Mg AT% | Al AT% | Si AT% | K AT% | Ca AT% | Mn AT% | Fe AT% | Ti AT% | Cr AT% | Nb AT% | Y AT% | Li AT% | Tm AT% | O AT% | FORMULA | BASIS | Na FORMULA | Mg FORMULA | Al FORMULA | Si FORMULA | K FORMULA | Ca FORMULA | Mn FORMULA | Fe FORMULA | Ti FORMULA | Cr FORMULA | Nb FORMULA | Y FORMULA | Li FORMULA | Tm FORMULA | O FORMULA | MINERAL | END-MEMBER1 | END-MEMBER2 | END-MEMBER3 | END-MEMBER4 | Na CDL99 | Mg CDL99 | Al CDL99 | Si CDL99 | K CDL99 | Ca CDL99 | Mn CDL99 | Fe CDL99 | Ti CDL99 | Cr CDL99 | Nb CDL99 | Y CDL99 | Na %ERR | Mg %ERR | Al %ERR | Si %ERR | K %ERR | Ca %ERR | Mn %ERR | Fe %ERR | Ti %ERR | Cr %ERR | Nb %ERR | Y %ERR | Na ONTIM | Mg ONTIM | Al ONTIM | Si ONTIM | K ONTIM | Ca ONTIM | Mn ONTIM | Fe ONTIM | Ti ONTIM | Cr ONTIM | Nb ONTIM | Y ONTIM | Na HITIM | Mg HITIM | Al HITIM | Si HITIM | K HITIM | Ca HITIM | Mn HITIM | Fe HITIM | Ti HITIM | Cr HITIM | Nb HITIM | Y HITIM | Na LOTIM | Mg LOTIM | Al LOTIM | Si LOTIM | K LOTIM | Ca LOTIM | Mn LOTIM | Fe LOTIM | Ti LOTIM | Cr LOTIM | Nb LOTIM | Y LOTIM | Na K-RAW | Mg K-RAW | Al K-RAW | Si K-RAW | K K-RAW | Ca K-RAW | Mn K-RAW | Fe K-RAW | Ti K-RAW | Cr K-RAW | Nb K-RAW | Y K-RAW
Un 19 Eucryptite 4-3 Dark BSE= Petalite | 81 | 0.026822 | 0 | 16.6065 | 78.4494 | 0 | 0.016026 | 0 | 0.004921 | 0 | 0 | 0 | 0 | 4.8768 | 0 | 0 | 0.019898 | 0 | 8.78892 | 36.6696 | 0 | 0.011454 | 0 | 0.003825 | 0 | 0 | 0 | 0 | 2.26522 | 0 | 52.2215 | 99.9804 | 2009-08-21 16:11 | 68.556 | 77.4109 | 12.63 | 0 | 25.24 | 21.855 | 0.016572 | 0 | 6.23667 | 24.9981 | 0 | 0.005472 | 0 | 0.001311 | 0 | 0 | 0 | 0 | 6.25036 | 0 | 62.4915 | 10 | O | 0.002652 | 0 | 0.998002 | 4.00024 | 0 | 0.000876 | 0 | 0.00021 | 0 | 0 | 0 | 0 | 1.00019 | 0 | 10 | [5 empty] | 0.019923 | 0.015489 | 0.014841 | 0.020093 | 0.015689 | 0.015732 | 0.038332 | 0.036351 | 0.02201 | 0.021149 | 0 | 0 | 41.8566 | -66.707 | 0.308159 | 0.14252 | -130.2 | 56.6116 | -111.96 | 385.889 | -621.32 | -156 | 0 | 0 | 30 | 30 | 30 | 30 | 30 | 30 | 30 | 30 | 30 | 30 | 30 | 30 | 7 | 7 | 7 | 7 | 7 | 7 | 7 | 7 | 7 | 7 | 15 | 15 | 7 | 7 | 7 | 7 | 7 | 7 | 7 | 7 | 7 | 7 | 15 | 15 | 0.002207 | -0.00026 | 0.47599 | 1.19508 | -0.00038 | 0.000323 | -0.00023 | 6.4e-05 | -2e-05 | -7e-05 | 0 | 0
Un 23 Eucryptite 4-5 Petalite | 89 | 0 | 0 | 16.7065 | 77.92 | 0.006651 | 0 | 0 | 0 | 0 | 0 | 0 | 0 | 4.87675 | 0 | 4e-06 | 0 | 0 | 8.84183 | 36.4222 | 0.005521 | 0 | 0 | 0 | 0 | 0 | 0 | 0 | 2.26519 | 0 | 51.9752 | 99.5099 | 2009-08-21 16:34 | 77.6728 | 79.4956 | 12.6435 | 0 | 25.24 | 21.8 | 0 | 0 | 6.30236 | 24.9408 | 0.002716 | 0 | 0 | 0 | 0 | 0 | 0 | 0 | 6.27833 | 0 | 62.4757 | 10 | O | 0 | 0 | 1.00877 | 3.99208 | 0.000435 | 0 | 0 | 0 | 0 | 0 | 0 | 0 | 1.00492 | 0 | 10 | [5 empty] | 0.023045 | 0.015938 | 0.014609 | 0.019433 | 0.014464 | 0.015819 | 0.034077 | 0.036858 | 0.022558 | 0.021363 | 0 | 0 | -60.363 | -42.13 | 0.306933 | 0.142942 | 107.137 | -271.89 | -300 | -96.577 | -96.631 | -288.01 | 0 | 0 | 30 | 30 | 30 | 30 | 30 | 30 | 30 | 30 | 30 | 30 | 30 | 30 | 7 | 7 | 7 | 7 | 7 | 7 | 7 | 7 | 7 | 7 | 15 | 15 | 7 | 7 | 7 | 7 | 7 | 7 | 7 | 7 | 7 | 7 | 15 | 15 | -0.00167 | -0.00042 | 0.478938 | 1.18636 | 0.000432 | -7e-05 | -8e-05 | -0.00025 | -0.00014 | -4e-05 | 0 | 0
Un 23 Eucryptite 4-5 Petalite | 90 | 0.030129 | 0 | 16.8293 | 78.0796 | 0 | 0 | 0.002652 | 0 | 0 | 0 | 0 | 0 | 4.87571 | 0 | 0 | 0.022351 | 0 | 8.90685 | 36.4967 | 0 | 0 | 0.002054 | 0 | 0 | 0 | 0 | 0 | 2.26471 | 0 | 52.1247 | 99.8174 | 2009-08-21 16:37 | 78.1082 | 79.0067 | 12.676 | 654.673 | 25.255 | 21.8 | 0.018644 | 0 | 6.33019 | 24.919 | 0 | 0 | 0.000717 | 0 | 0 | 0 | 0 | 0 | 6.25868 | 0 | 62.4727 | 10 | O | 0.002984 | 0 | 1.01327 | 3.98879 | 0 | 0 | 0.000115 | 0 | 0 | 0 | 0 | 0 | 1.00183 | 0 | 10 | [5 empty] | 0.020921 | 0.015208 | 0.014533 | 0.019618 | 0.015258 | 0.015527 | 0.037052 | 0.034759 | 0.022107 | 0.02119 | 0 | 0 | 39.1509 | -86.451 | 0.305622 | 0.142807 | -83.166 | -1026.4 | 730.662 | -912.96 | -179.72 | -162.48 | 0 | 0 | 30 | 30 | 30 | 30 | 30 | 30 | 30 | 30 | 30 | 30 | 30 | 30 | 7 | 7 | 7 | 7 | 7 | 7 | 7 | 7 | 7 | 7 | 15 | 15 | 7 | 7 | 7 | 7 | 7 | 7 | 7 | 7 | 7 | 7 | 15 | 15 | 0.002479 | -0.0002 | 0.482379 | 1.18835 | -0.00057 | -2e-05 | 3.4e-05 | -3e-05 | -7e-05 | -7e-05 | 0 | 0
Un 23 Eucryptite 4-5 Petalite | 91 | 0.008126 | 0 | 16.8554 | 78.2915 | 0.01747 | 0.00897 | 0.007819 | 0 | 0.01313 | 0.004696 | 0 | 0 | 4.87517 | 0 | 0 | 0.006028 | 0 | 8.92064 | 36.5958 | 0.014503 | 0.006411 | 0.006056 | 0 | 0.007871 | 0.003213 | 0 | 0 | 2.26446 | 0 | 52.2573 | 100.082 | 2009-08-21 16:40 | 78.6151 | 78.5177 | 12.7065 | 1358.99 | 25.25 | 21.795 | 0.005016 | 0 | 6.32494 | 24.9273 | 0.007096 | 0.00306 | 0.002109 | 0 | 0.003144 | 0.001182 | 0 | 0 | 6.24314 | 0 | 62.483 | 10 | O | 0.000803 | 0 | 1.01227 | 3.98946 | 0.001136 | 0.00049 | 0.000337 | 0 | 0.000503 | 0.000189 | 0 | 0 | 0.999175 | 0 | 10 | [5 empty] | 0.021156 | 0.015772 | 0.015281 | 0.019625 | 0.014026 | 0.015844 | 0.034062 | 0.036077 | 0.020859 | 0.020431 | 0 | 0 | 143.049 | -50.76 | 0.306146 | 0.142617 | 40.4459 | 100.926 | 229.808 | -721.43 | 109.001 | 258.092 | 0 | 0 | 30 | 30 | 30 | 30 | 30 | 30 | 30 | 30 | 30 | 30 | 30 | 30 | 7 | 7 | 7 | 7 | 7 | 7 | 7 | 7 | 7 | 7 | 15 | 15 | 7 | 7 | 7 | 7 | 7 | 7 | 7 | 7 | 7 | 7 | 15 | 15 | 0.000669 | -0.00034 | 0.48314 | 1.1917 | 0.001134 | 0.000181 | 0.000101 | -3e-05 | 0.000119 | 4.2e-05 | 0 | 0
|  | 0.01275167 | 0 | 16.79707 | 78.09703 | 0.008040333 | 0.00299 | 0.003490333 | 0 | 0.004376667 | 0.001565333 | 0 | 0 | 4.875877 | 99.803191 | 1.333333e-06 | 0.009459667 | 0 | 8.889773 | 36.5049 | 0.006674667 | 0.002137 | 0.002703333 | 0 | 0.002623667 | 0.001071 | 0 | 0 | 2.264787 | 0 | 52.11907 | 99.8031 | 40046.69 | 78.13203 | 79.00667 | 12.67533 | 671.221 | 25.24833 | 21.79833 | 0.007886667 | 0 | 6.319163 | 24.92903 | 0.003270667 | 0.00102 | 0.000942 | 0 | 0.001048 | 0.000394 | 0 | 0 | 6.26005 | 0 | 62.47713 | 10 | #DIV/0! | 0.001262333 | 0 | 1.011437 | 3.99011 | 0.0005236667 | 0.0001633333 | 0.0001506667 | 0 | 0.0001676667 | 6.3e-05 | 0 | 0 | 1.001975 | 0 | 10 | #DIV/0! | #DIV/0! | #DIV/0! | #DIV/0! | #DIV/0! | 0.02170733 | 0.01563933 | 0.01480767 | 0.01955867 | 0.01458267 | 0.01573 | 0.03506367 | 0.035898 | 0.02184133 | 0.02099467 | 0 | 0 | 40.6123 | -59.78033 | 0.3062337 | 0.1427887 | 21.4723 | -399.1213 | 220.1567 | -576.989 | -55.78333 | -64.13267 | 99.803191