## Sheet1
Thermal diffusivity (T in K, D in mm2s-1)
Leucite-V |  | Analcime |  | Pollucite |  | Nepheline llc |  | Nepheline perp. C |  | Sodalite |  | Petalite ~llb |  | Petalite (201)
T | D | T | D | T | D | T | D | T | D | T | D | T | D | T | D
293.18 | 0.751 | 294.43 | 0.513 | 296.24 | 0.719 | 296.66 | 0.808 | 296.25 | 0.556 | 294.23 | 2.219 | 294.85 | 1.955 | 294.95 | 1.918
374.91 | 0.636 | 336.99 | 0.557 | 348.69 | 0.713 | 346.25 | 0.782 | 347.38 | 0.538 | 346.17 | 1.677 | 349.15 | 1.698 | 349.35 | 1.573
475.15 | 0.59 | 389.73 | 0.578 | 411.42 | 0.694 | 416.99 | 0.739 | 416.27 | 0.514 | 404.36 | 1.362 | 407.05 | 1.478 | 405.85 | 1.405
578.52 | 0.554 | 444.7 | 0.573 | 476.37 | 0.684 | 482.28 | 0.703 | 479.82 | 0.504 | 475.26 | 1.121 | 472.45 | 1.33 | 473.85 | 1.222
680.28 | 0.539 | 515.8 | 0.551 | 556.44 | 0.67 | 567.5 | 0.678 | 561.54 | 0.48 | 556.14 | 0.933 | 553.15 | 1.193 | 554.75 | 1.085
777.61 | 0.512 | 596.78 | 0.532 | 646.7 | 0.651 | 653.43 | 0.631 | 659.18 | 0.453 | 650.13 | 0.788 | 642.45 | 1.047 | 643.45 | 0.944
828.23 | 0.498 | 687.75 | 0.486 | 748.56 | 0.634 | 756.61 | 0.599 | 762.15 | 0.438 | 748.36 | 0.692 | 743.65 | 0.946 | 744.55 | 0.904
867.69 | 0.484 | 777.71 | 0.448 | 859.6 | 0.518 | 874.26 | 0.57 | 876.21 | 0.42 | 859.5 | 0.613 | 851.75 | 0.898 | 859.15 | 0.841
908.45 | 0.425 | 879.47 | 0.407 | 970.23 | 0.485 | 1002.1 | 0.566 | 998.18 | 0.433 | 980.32 | 0.559 | 930.45 | 0.873
978.51 | 0.568 | 983.24 | 0.441 |  |  | 1134.6 | 0.57 | 1133.3 | 0.426 | 1101.4 | 0.508
1079 | 0.572 |  |  |  |  | 1254.7 | 0.577 | 1263.7 | 0.434 | 1221.8 | 0.458
1180 | 0.567 | 296.1 a | 0.74 a |  |  | 1376.1 | 0.581 | 1359.8 | 0.442 | 1344.1 | 0.371
|  | 375.9 a | 0.707 a |  |  |  |  | 1481.8 | 0.456
|  | 593.2 a | 0.534 a
|  | 716.5 a | 0.485 a |  |  |  |  | 297.0 b | 0.559 b
|  | 840.2 a | 0.443 a |  |  |  |  | 346.6 b | 0.534 b
|  | 965.5 a | 0.451 a |  |  |  |  | 414.5 b | 0.512 b
|  | 296.8 a | 0.67 a |  |  |  |  | 479.7 b | 0.496 b
[8 empty] | 564 b | 0.477 b
[8 empty] | 658.9 b | 0.463 b
[8 empty] | 761.9 b | 0.442 b
[8 empty] | 875.3 b | 0.441 b
[8 empty] | 1019 b | 0.438 b
a Second heating run on the same section of analcime, which was partially dehydrated.
b Run on a third piece of nepheline oriented perpendicular to the other two sections.