## Sheet1
Lava type | Abbrev. | Density¹ | Color² | Type and Origin | Previous | Reference
|  | kg m-3 |  |  | Sample No.
Leucogranite | leuco | 2338 | pale brown | Remelted Harney Peak, SD | Leuco | D (Hofmeister et al., 2014a); η (Whittington et al., 2009a)
Rhyolite | rhyo | 2333 | lt. brown | Remelted Mono Craters, CA | NCAR | D (Romine et al., 2012); η (Romine and Whittington, 2015)
Rhyodacite | rhyo-dac | 2415 | colorless | Synthetic | SRD | -
Dacite | dac | 2632 | brown | Remelted Mt. St. Helens | SH305 | -
Dacite-andesite | dac-and | 2630 | green | Remelted Santiaguito, Guatemala | SA05-14 | -
Andesite | and | 2459 | colorless | Synthetic | BD | -
Andesite-basalt | and-bas | 2611 | colorless | Synthetic | SBA | η (Robert et al., 2013)
Basalt-andesite | bas-and | 2655 | brown | Remelted Fuego, Guatemala | Fu18 | -
Dolerite | dolerite | 2740 | brown | Remelted Chengwatana, WI³ | Lab. Expt. | η (Sehlke and Whittington 2016)
Basalt | bas | 2679 | colorless | Synthetic | SB | η at T<1000K (Robert et al., 2015); at T>1000K (Robert, 2014)
Arc basalt | arc bas | 2770 | black | Remelted Fuego, Guatemala | Fu06 | η at T<1000K (Robert et al., 2015); at T>1000K (Robert, 2014)
Ocean island | OIB1 | 2822 | black | Remelted Mauna Kea quarry, HI | WU31-108 | -
Ocean island | OIB2 | 2816 | black | Remelted Mauna Ulu, HI | MU-SQ-4 | η (Sehlke et al., 2014)
MORB | MORB | 2783 | black | Glassy rim, East Pacific Rise⁴ | 2004-11-14 | -
Icelandic | P-MORB | 2753 | black | Remelted lava tube roof, Iceland | LAKI | -
Continental basalt | contl | 2873 | black | Remelted Mt. Nyiragongo, DR. Congo⁵ | NYI001 | η (Sehlke and Whittington 2016)
¹At ~298 K. The last digit is uncertain, except for MORB for which three different pieces with varying water contents gave a range from 2765 to 2798 kg.m-3. Details on MORB will be presented elsewhere.
²From ~mm thick sections
³Sample described by Lev et al. (2012). Successive remelts of a continental basalt incorporated silica sand: the composition provided here is for the material studied here.
⁴Collected in an Alvin dive by Mitch Schulte
⁵Sample provided by Benoît Smets and Matthieu Kervyn