## Sheet1
| Leuco¹ | Rhyo² | Rhyo-dac | Dacite | Dac-and | And³ | And-bas⁴ | Bas-and⁴ | Dolerite⁶
SiO2 | 77.72 | 76.53 | 68.41 | 62.16 | 64.04 | 61.05 | 54.42 | 53.08 | 53.02
TiO2 | 0.07 | 0.07 | 0.49 | 0.58 | 0.57 | 0.71 | 1.37 | 0.88 | 1.69
Al2O3 | 13.8 | 12.92 | 18.38 | 19.83 | 18.8 | 22.19 | 20.49 | 20.42 | 15.68
Cr2O3 | bld | nm | bld | 0.01 | nm | bld | nm | nm | 0.02
FeO | 1 | 0.99 | bld | 3.83 | 3.29 | bld | bld | 7.5 | 9.86
MnO | 0.06 | 0.06 | bld | 0.05 | 0.14 | bld | bld | bld | 0.17
MgO | 0.04 | 0.02 | 1.57 | 1.7 | 2.17 | 1.46 | 8.4 | 3.21 | 6.4
CaO | 0.46 | 0.97 | 4.47 | 4.46 | 5.77 | 7.82 | 10.39 | 8.94 | 9.04
Na2O | 3.26 | 3.81 | 4.43 | 4.46 | 4.45 | 4.33 | 3.76 | 3.93 | 2.55
K2O | 4.59 | 4.69 | 2.59 | 1.38 | 1.6 | 1.48 | 1.06 | 0.83 | 0.68
P2O5 | nm | nm | nm | 0.16 | nm | nm | nm | 0.2 | 0.12
Total | 101.09 | 100.06 | 100.34 | 98.69 | 100.85 | 99.04 | 99.9 | 98.99 | 99.24
NBO/T | 0 | 0.02 | 0.05 | 0.09 | 0.2 | 0.06 | 0.4 | 0.33 | 0.58
Vmolar, cm3 | 27.81 | 27.7 | 27.08 | 26.49 | 26.33 | 26.57 | 24.76 | 25.25 | 23.93
rliquid | 2335 | 2338 | 2402 | 2487 | 2472 | 2479 | 2538 | 2592 | 2646
kg m-3
Tliquid, K | 1173 | 1173 | 1223 | 1223 | 1273 | 1273 | 1423 | 1423 | 1473
wt% | Base⁵ | Arc bas⁵ | OIB1 | OIB2 | MORB | P-MORB | Contl⁶
SiO2 | 51.46 | 49.4 | 47.45 | 50.79 | 50.4 | 50.03 | 39.13
TiO2 | 1.16 | 0.96 | 3.82 | 2.27 | 1.37 | 2.75 | 2.81
Al2O3 | 18.62 | 17.57 | 13.94 | 12.53 | 15.62 | 13.8 | 14.9
Cr2O3 | nm | nm | bld | 0.01 | 0.05 | 0.01 | nm
FeO | bld | 10.56 | 13.25 | 10.35 | 9.6 | 11.74 | 12.13
MnO | bld | bld | 0.2 | 0.17 | 0.18 | 0.22 | 0.29
MgO | 14.87 | 7.46 | 5.46 | 10.58 | 8.08 | 5.56 | 4.08
CaO | 9.33 | 8.97 | 10.04 | 10.5 | 11.95 | 10.27 | 12.18
Na2O | 3.28 | 3.1 | 3.01 | 2.16 | 2.69 | 2.64 | 5.63
K2O | 0.71 | 0.6 | 1 | 0.43 | 0.1 | 0.43 | 5.42
P2O5 | nm | 0.16 | nm | 0.21 | nm | nm | 1.48
Total | 99.44 | 98.79 | 98.17 | 100 | 100.03 | 97.44 | 98.9
NBO/T | 0.67 | 0.64 | 0.76 | 0.92 | 0.75 | 0.76 | 1.01
Vmolar, cm3 | 23.26 | 23.62 | 23.77 | 22.56 | 23.2 | 23.26 | 24.23
rliquid | 2591 | 2687 | 2678 | 2711 | 2689 | 2722 | 2720
kg m-3
Tliquid, K | 1473 | 1473 | 1473 | 1473 | 1473 | 1473 | 1473
Notes: bld = below limit of detection; nm = not measured. Compositions are the average of between 5 and 10 analyses for each sample. Analytical totals below 100% in part reflect that some iron is present as Fe2O3. Totals are low only for PMorb, which has a very small amount of crystallites. NBO/T calculated after Mysen et al. (1982a) approximates glass structure. NBO/T uncertainties (2σ ) are ±0.01 based on chemical analysis standard deviations. Density of the liquid calculated from the composition at the indicated liquidus temperature using the formulation of Lange (1997).
¹Analysis by Hofmeister et al. (2014a)
²Analysis by Romine et al. (2012)
³Analysis of andesite from sample BD of Hellwig (2006). Similar values of D were also measured for sample DF-05 of Hellwig (2006), which is the same base composition containing 0.03 wt% F.
⁴Analysis from Robert et al. (2013)
⁵Analysis from Robert et al. (2015)
⁶Analysis from Sehlke and Whittington(2016)