## Sheet1
Sample | Thickness | T | D298 | D = FT -G +HT |  |  | Tmelt | Dmelt
| mm | oC | mm2s-1 | F | G | H×105 | K | mm2s-1
Leucogranite, a | 0.77 | 24.3 | 0.67 | 5.1196±1.0 | 0.37323±0.036 | 17.06±1.8 | 1370 | 0.52
Rhyolite, b | 0.4-0.9 | 21 | 0.63 | 2.9587±0.6 | 0.28256±0.034 | 12.647±1.9 | 1330 | 0.52
Rhyo-dac (syn.) | 0.7 | 21.9 | 0.59 | 4.4338±1.7 | 0.36867±0.067 | 10.776±3.1 | 1200 | 0.39
Dacite | 0.389 | 22.1 | 0.535 | 2.2637±0.3 | 0.2655±0.024 | 10.482±1.3 | 1300 | 0.42
Dacite-andesite | 0.38 | 20.2 | 0.57 | 1.7065±0.12 | 0.19834±0.013 | 5.8235±0.9 | >1180 | 0.42c
Andesite (syn.) | 0.886 | 21.6 | 0.567 | 2.682±0.37 | 0.28213±0.025 | 11.05±1.5 | >1175 | 0.42d
And-bas (syn.), e | 0.875 | 21 | 0.54 | 1.5661±0.27 | 0.18983±0.031 | 2.9777±2.0 | 1150 | 0.348
Bas-and | 0.527 | 20.9 | 0.57 | 2.9178±0.62 | 0.31099±0.039 | 11.241±2.1 | 1120 | 0.39
Dolerite#3, f | 0.885 | 21.2 | 0.543 | 2.7491±0.56 | 0.29749±0.038 | 12.639±2.3 | 1100 | <0.37
Dolerite#4 | 0.895 | 21.1 | 0.512 | 2.5599±0.61 | 0.29707±0.043 | 11.546±2.3 | 1100 | 0.34
Basalt (syn.) | 0.976 | 21 | 0.542 | 2.5776±0.58 | 0.28395±0.041 | 8.3044±2.5 | 1100 | 0.33
Arc basalt | 0.71 | 20.6 | 0.54 | 8.5283±2.3 | 0.51659±0.048 | 20.721±1.8 | 1080 | 0.36
OIB1 | 0.935 | 20.4 | 0.46 | 0.67838±1.0 | 0.0704±0.022 |  | 1150 | ~0.25
OIB2#1 | 1.045 | 22.8 | 0.53 | 7.5374±1.2 | 0.488±0.027 | 19.784±1.1 | 1070 | <0.36g
OIB2#2 | 1.088 | 22.8 | 0.49 |  |  |  | 1400 | 0.34
MORB#1, h | 0.71 | 20.1 | 0.56 | 3.5728±0.8 | 0.34001±0.04 | 12.108±2.2 | 1050 | 0.29i
MORB#2, j | 0.663 | [5 empty] | 1470 | 0.31i
P-MORB | 0.846 | 21.9 | 0.56 | 1.4342±0.4 | 0.16726±0.004 |  | 1500 | >0.2
Continental | 0.748 | 19.9 | 0.47 | 4.4707±1.0 | 0.41267±0.041 | 13.284±1.8 | 1030 | <0.34g
Notes: Syn. indicates synthetic, which lacked Fe3+ associated with many natural samples. Designations #1 and #2 indicate runs were performed on different sections of the same sample. Except as footnoted, values of D immediately upon melting are presented, because several samples crystallized shortly thereafter. The fits provide D in mm2s-1 using T in K. Coefficient G has no units. Units of coefficient F depend on the value of G. Coefficient H has units of mm2s-1K‑1. c2 ranged from 0.0001 to 0.0005. High uncertainties in coefficient F are due to tradeoffs in fitting exponent G. To reproduce the data, all digits that are shown for F, G, and H are needed. These fits can be projected up to the melting temperature less ~100 K.
a. Data on D from Hofmeister et al. (2014a)
b. Data on D from Romine et al. (2012)
c. The temperature dependence of Dmelt for dacite-andesite was resolved as 0.3505+5.9955×10-5T in mm2s-1 from 1180-1430 K.
d. Constant Dmelt =0.416 was observed from 1180-1430 K for the andesite with 0.03 wt% F, which equals D of F-free andesite upon melting.
e. Fit to and-bas data on chips both before and after concentric cylinder measurements. Dmelt constrained by multiple runs.
f. Melting may have been incomplete due to outgassing and crystallization.
g. From glassy rim which is wet compared to the core, as indicated by its low melting temperature.
h. The temperature dependence of wet and dry MORBs combined gives Dmelt = 0.23681+4.9782×10-5T in mm2s-1 from 1000-1470 K.
i. From the interior, which is dry as indicated by having the nominal melting temperature of basalts.
j. Dolerite #1 had color zonation and is not reported. Dolerite#3 is the sample as received, whereas dolerite#4 was remelted.