## Sheet1
Chemical Compositions (in wt.%)
Wo100
Na20 | 0.006
MgO | 0.024
Al2O3 | 0.53
Cr2O3 | bld
SO2 | 0.012
SiO2 | 51.36
K2O | 0.086
CaO | 48.93
TiO2 | 0.028
MnO | 0.003
FeO | 0.049
Sum | 101.03
bld = below limits of detection