## Clinichlorite Basal
T, C | Diffusivity (mm2s-1) | T, K
22.2 | 0.826 | 295.35
69.5 | 0.668 | 342.65
143.4 | 0.513 | 416.55
205.7 | 0.43 | 478.85
277 | 0.354 | 550.15
378.6 | 0.296 | 651.75
487.7 | 0.265 | 760.85
605.3 | 0.233 | 878.45
724.3 | 0.136 | 997.45

## Clinochlorite II
Temp C | Diffusivity (mm2s-1) | Temp K
22.9 | 4.94 | 296.05
64.1 | 3.73 | 337.25
113 | 3.409 | 386.15
170.5 | 2.943 | 443.65

## All other samples
T, K | SiC6h green Diffusivity (mm2s-1) | T, K | green low T Diffusivity (mm2s-1) | T, K | SiCeramic Diffusivity (mm2s-1) | T, K | SiC 4h mti Diffusivity (mm2s-1) | T, K | SiC-3C wafer Diffusivity (mm2s-1) | T, K | PbS Diffusivity (mm2s-1)
224.6 | 21.19 | 295.53 | 14.037 | 296.04 | 39.958 | 294.09 | 46.723 | 294.29 | 46.887 | 294.09 | 1.603
305.5 | 18.401 | 312.92 | 12.934 | 337.54 | 34.598 | 355.08 | 41.222 | 344.51 | 42.227 | 344.71 | 1.361
390.1 | 16.351 | 335.91 | 12.682 | 384.94 | 33.724 | 425.14 | 33.282 | 405.61 | 36.582 | 409.64 | 1.166
498.4 | 14.067 | 361.85 | 16.628 | 448.61 | 31.884 | 507.67 | 26.303 | 477.88 | 31.086 | 475.87 | 1.02
606.9 | 12.097 | 393.38 | 20.764 | 510.66 | 27.824 | 602.29 | 21.428 | 558 | 26.262 | 557.8 | 0.885
715.4 | 10.636 | 439.76 | 19.866 | 593.97 | 23.805 | 702.84 | 17.927 | 648.49 | 22.414 | 652.82 | 0.781
825.1 | 9.752 | 501.61 |  | 684.29 | 20.36 | 812.96 | 15.371 | 749.44 | 19.479 | 753.37 | 0.685
941.3 | 8.019 | 583.9 |  | 785.6 | 17.85 | 949.04 | 12.907 | 859.86 | 16.998 | 865.8 | 0.659
1060.9 | 7.192 | 669.95 |  | 898.3 | 15.518 | 1112.9 | 10.805 | 1003.4 | 14.689 | 990 | 0.65
1180.1 | 6.604 | 780.11 |  | 1009.1 | 13.73 | 1280.8 | 9.207 | 1152.8 | 12.826 | 1114.4 | 0.67
1303.2 | 6.09 | 890.47 |  | 1130.1 | 12.191 | 1476 | 7.602
|  | 1000.8 |  | 1252 | 10.906 | 1584.7 | 6.976
|  | 1112.4 |  | 1373.8 | 9.723 | 1746.7 | 5.997
1230.6
1352.3
1473.5
1598.7

## SiC 6H
T, C | Diffusivity (mm2s-1) | T, K
19.8 | 26.316 | 293.08
83.1 | 33.087 | 356.79
156.5 | 24.141 | 430.67
233.1 | 21.611 | 507.77
327.8 | 17.616 | 603.09
435.9 | 14.738 | 711.9
556.4 | 12.399 | 833.19
691.1 | 10.462 | 968.77
851.9 | 9.075 | 1130.6
1017.1 | 7.535 | 1296.9
1176.5 | 6.581 | 1457.3
1322.8 | 5.809 | 1604.6
819.3 | 9.257 | 1097.8