## Sheet4
C:\User Probe Data\Hofmeister\Hofmeister 7-22-10\Hofmeister 7-22-10b.mdb
Hofmeister
Mineral analyses 7-23-2010
Nominal Beam: 25
SAMPLE | LINE | Na2O | MgO | Al2O3 | SiO2 | K2O | CaO | MnO | FeO | TiO2 | Cr2O3 | O | Na WT% | Mg WT% | Al WT% | Si WT% | K WT% | Ca WT% | Mn WT% | Fe WT% | Ti WT% | Cr WT% | O WT% | TOTAL | DAT/TIM | X-POS | Y-POS | Z-POS | RELDIST | BEAMCUR | ABSBCUR | Na AT% | Mg AT% | Al AT% | Si AT% | K AT% | Ca AT% | Mn AT% | Fe AT% | Ti AT% | Cr AT% | O AT% | FORMULA | BASIS | Na FORMULA | Mg FORMULA | Al FORMULA | Si FORMULA | K FORMULA | Ca FORMULA | Mn FORMULA | Fe FORMULA | Ti FORMULA | Cr FORMULA | O FORMULA | MINERAL | END-MEMBER1 | END-MEMBER2 | END-MEMBER3 | END-MEMBER4 | Na CDL99 | Mg CDL99 | Al CDL99 | Si CDL99 | K CDL99 | Ca CDL99 | Mn CDL99 | Fe CDL99 | Ti CDL99 | Cr CDL99 | Na %ERR | Mg %ERR | Al %ERR | Si %ERR | K %ERR | Ca %ERR | Mn %ERR | Fe %ERR | Ti %ERR | Cr %ERR | Na ONTIM | Mg ONTIM | Al ONTIM | Si ONTIM | K ONTIM | Ca ONTIM | Mn ONTIM | Fe ONTIM | Ti ONTIM | Cr ONTIM | Na HITIM | Mg HITIM | Al HITIM | Si HITIM | K HITIM | Ca HITIM | Mn HITIM | Fe HITIM | Ti HITIM | Cr HITIM | Na LOTIM | Mg LOTIM | Al LOTIM | Si LOTIM | K LOTIM | Ca LOTIM | Mn LOTIM | Fe LOTIM | Ti LOTIM | Cr LOTIM | Na K-RAW | Mg K-RAW | Al K-RAW | Si K-RAW | K K-RAW | Ca K-RAW | Mn K-RAW | Fe K-RAW | Ti K-RAW | Cr K-RAW
Un 3 LA1-1 Smith Oligoclase R2898 | 27 | 10.2154 | -0.00688 | 25.0539 | 64.9647 | 0.632947 | 4.53478 | 0.00391 | 0.043249 | -0.00114 | 0.014652 | 0 | 7.57831 | -0.00415 | 13.2597 | 30.3664 | 0.525444 | 3.24097 | 0.003028 | 0.033617 | -0.00068 | 0.010025 | 50.4428 | 105.456 | 2010-07-23 19:12 | 74.1374 | 45.1315 | 12.126 | 0 | 25.13 | 21.23 | 6.40081 | -0.00331 | 9.54246 | 20.9945 | 0.260933 | 1.57018 | 0.00107 | 0.011689 | -0.00028 | 0.003744 | 61.2182 | 8 | O | 0.836458 | -0.00043 | 1.24701 | 2.74356 | 0.034099 | 0.205191 | 0.00014 | 0.001527 | -4e-05 | 0.000489 | 8 | [5 empty] | 0.018692 | 0.012873 | 0.010484 | 0.014048 | 0.009496 | 0.010571 | 0.02467 | 0.024703 | 0.014609 | 0.014092 | 0.625559 | -145.1 | 0.255791 | 0.162479 | 1.93531 | 0.694069 | 387.299 | 37.4161 | -1007.4 | 67.999 | 30 | 30 | 30 | 30 | 30 | 30 | 30 | 30 | 30 | 30 | 15 | 15 | 15 | 15 | 15 | 15 | 15 | 15 | 15 | 15 | 15 | 15 | 15 | 15 | 15 | 15 | 15 | 15 | 15 | 15 | 0.8561 | -0.00011 | 0.679556 | 0.934033 | 0.041702 | 0.092008 | 5.1e-05 | 0.000562 | -1e-05 | 0.000131
Un 3 LA1-1 Smith Oligoclase R2898 | 28 | 9.99471 | -0.01079 | 25.1229 | 64.438 | 0.617137 | 4.48494 | -0.02444 | 0.018166 | -0.01081 | -0.01227 | 4e-06 | 7.4146 | -0.00651 | 13.2962 | 30.1203 | 0.51232 | 3.20536 | -0.01893 | 0.014121 | -0.00648 | -0.00839 | 50.095 | 104.618 | 2010-07-23 19:15 | 74.1418 | 45.1455 | 12.126 | 14.6757 | 25.13 | 21.23 | 6.31009 | -0.00524 | 9.64139 | 20.9824 | 0.256348 | 1.56472 | -0.00674 | 0.004947 | -0.00265 | -0.00316 | 61.2579 | 8 | O | 0.824069 | -0.00068 | 1.25912 | 2.74021 | 0.033478 | 0.204345 | -0.00088 | 0.000646 | -0.00035 | -0.00041 | 8 | [5 empty] | 0.01907 | 0.012832 | 0.010072 | 0.014148 | 0.009442 | 0.010868 | 0.025897 | 0.02599 | 0.014753 | 0.014672 | 0.632988 | -91.79 | 0.2551 | 0.163206 | 1.96276 | 0.699144 | -61.318 | 89.4671 | -104.87 | -80.696 | 30 | 30 | 30 | 30 | 30 | 30 | 30 | 30 | 30 | 30 | 15 | 15 | 15 | 15 | 15 | 15 | 15 | 15 | 15 | 15 | 15 | 15 | 15 | 15 | 15 | 15 | 15 | 15 | 15 | 15 | 0.83798 | -0.00017 | 0.6821 | 0.926108 | 0.040652 | 0.090982 | -0.00032 | 0.000236 | -0.0001 | -0.00011
Un 3 LA1-1 Smith Oligoclase R2898 | 29 | 10.1942 | -0.00574 | 25.006 | 66.6085 | 0.610098 | 4.45862 | -0.01368 | 0.044969 | -0.00455 | -0.01124 | 4e-06 | 7.56256 | -0.00346 | 13.2343 | 31.1348 | 0.506476 | 3.18655 | -0.0106 | 0.034955 | -0.00273 | -0.00769 | 51.2519 | 106.887 | 2010-07-23 19:19 | 74.0965 | 45.2002 | 12.126 | 85.6994 | 25.14 | 21.205 | 6.29717 | -0.00273 | 9.3895 | 21.2213 | 0.247956 | 1.52198 | -0.00369 | 0.011982 | -0.00109 | -0.00283 | 61.3205 | 8 | O | 0.821542 | -0.00036 | 1.22497 | 2.76857 | 0.032349 | 0.19856 | -0.00048 | 0.001563 | -0.00014 | -0.00037 | 8 | [5 empty] | 0.018287 | 0.012862 | 0.010148 | 0.014141 | 0.010025 | 0.010915 | 0.025284 | 0.026524 | 0.013908 | 0.014583 | 0.625677 | -173.89 | 0.255693 | 0.160267 | 2.00103 | 0.701396 | -109.26 | 38.3647 | -237.83 | -87.666 | 30 | 30 | 30 | 30 | 30 | 30 | 30 | 30 | 30 | 30 | 15 | 15 | 15 | 15 | 15 | 15 | 15 | 15 | 15 | 15 | 15 | 15 | 15 | 15 | 15 | 15 | 15 | 15 | 15 | 15 | 0.854236 | -9e-05 | 0.67894 | 0.959449 | 0.04017 | 0.090433 | -0.00018 | 0.000584 | -4e-05 | -0.0001
Un 4 LA1-2 South Africa andesine -- very rough surface | 30 | 8.62944 | 0.061232 | 22.4117 | 61.2642 | 0.83842 | 2.60408 | 0.039089 | -0.00692 | -0.01023 | -0.00939 | 4e-06 | 6.40177 | 0.036925 | 11.8613 | 28.6367 | 0.696019 | 1.86112 | 0.030272 | -0.00538 | -0.00613 | -0.00642 | 46.3154 | 95.8216 | 2010-07-23 19:22 | 67.126 | 49.487 | 12.4355 | 0 | 25.145 | 20.78 | 5.92675 | 0.032335 | 9.35652 | 21.7015 | 0.378859 | 0.988329 | 0.011728 | -0.00205 | -0.00272 | -0.00263 | 61.6114 | 8 | O | 0.769565 | 0.004199 | 1.21491 | 2.81785 | 0.049193 | 0.128331 | 0.001523 | -0.00027 | -0.00035 | -0.00034 | 8 | [5 empty] | 0.016642 | 0.011195 | 0.009468 | 0.012644 | 0.010009 | 0.010788 | 0.024453 | 0.024534 | 0.015928 | 0.011534 | 0.679084 | 15.5541 | 0.269452 | 0.166731 | 1.65775 | 0.934698 | 41.2306 | -212.13 | -120.18 | -82.952 | 30 | 30 | 30 | 30 | 30 | 30 | 30 | 30 | 30 | 30 | 15 | 15 | 15 | 15 | 15 | 15 | 15 | 15 | 15 | 15 | 15 | 15 | 15 | 15 | 15 | 15 | 15 | 15 | 15 | 15 | 0.724545 | 0.000963 | 0.61095 | 0.884289 | 0.05499 | 0.05272 | 0.000506 | -9e-05 | -9e-05 | -0.00011
Un 4 LA1-2 South Africa andesine -- very rough surface | 31 | 8.29059 | 0.014424 | 23.4876 | 60.3521 | 0.830438 | 3.32777 | -0.00684 | 0.020749 | -0.00739 | -0.01931 | 0 | 6.15039 | 0.008698 | 12.4307 | 28.2104 | 0.689393 | 2.37833 | -0.0053 | 0.016128 | -0.00443 | -0.01321 | 46.429 | 96.2901 | 2010-07-23 19:25 | 67.1363 | 49.5838 | 12.4355 | 97.3482 | 25.15 | 20.74 | 5.67795 | 0.007595 | 9.77797 | 21.318 | 0.374193 | 1.25943 | -0.00205 | 0.006129 | -0.00196 | -0.00539 | 61.5881 | 8 | O | 0.737538 | 0.000987 | 1.27011 | 2.76911 | 0.048606 | 0.163593 | -0.00027 | 0.000796 | -0.00025 | -0.0007 | 8 | [5 empty] | 0.016315 | 0.011444 | 0.009606 | 0.013018 | 0.009826 | 0.011327 | 0.024657 | 0.024691 | 0.014704 | 0.011532 | 0.693509 | 63.2944 | 0.262968 | 0.168287 | 1.66041 | 0.821642 | -216.18 | 74.9991 | -154.04 | -39.429 | 30 | 30 | 30 | 30 | 30 | 30 | 30 | 30 | 30 | 30 | 15 | 15 | 15 | 15 | 15 | 15 | 15 | 15 | 15 | 15 | 15 | 15 | 15 | 15 | 15 | 15 | 15 | 15 | 15 | 15 | 0.694542 | 0.000227 | 0.641121 | 0.868825 | 0.054576 | 0.067417 | -9e-05 | 0.000269 | -7e-05 | -0.00022
Un 4 LA1-2 South Africa andesine -- very rough surface | 32 | 8.00009 | 0.023754 | 22.2295 | 58.8919 | 0.362609 | 4.7988 | -0.01954 | 0.002594 | 0.029008 | 0.008177 | 0 | 5.93488 | 0.014324 | 11.7649 | 27.5278 | 0.301022 | 3.42967 | -0.01514 | 0.002016 | 0.01739 | 0.005595 | 45.3444 | 94.3268 | 2010-07-23 19:28 | 67.1365 | 49.6811 | 12.4355 | 194.646 | 25.15 | 20.71 | 5.60902 | 0.012805 | 9.47385 | 21.2959 | 0.167268 | 1.85925 | -0.00599 | 0.000784 | 0.007888 | 0.002338 | 61.5769 | 8 | O | 0.728718 | 0.001664 | 1.23083 | 2.76674 | 0.021731 | 0.241552 | -0.00078 | 0.000102 | 0.001025 | 0.000304 | 8 | [5 empty] | 0.017025 | 0.011237 | 0.009669 | 0.012783 | 0.010182 | 0.01073 | 0.025384 | 0.027201 | 0.013532 | 0.014022 | 0.709064 | 38.2707 | 0.270683 | 0.170135 | 2.79337 | 0.673925 | -75.828 | 638.581 | 39.2641 | 119.893 | 30 | 30 | 30 | 30 | 30 | 30 | 30 | 30 | 30 | 30 | 15 | 15 | 15 | 15 | 15 | 15 | 15 | 15 | 15 | 15 | 15 | 15 | 15 | 15 | 15 | 15 | 15 | 15 | 15 | 15 | 0.667064 | 0.000373 | 0.605892 | 0.849918 | 0.023918 | 0.097392 | -0.00025 | 3.4e-05 | 0.000262 | 7.3e-05
Un 5 LA1-3 Dog Lake Canadian diopside -- very rough surface | 33 | 0.082024 | 17.562 | 0.152133 | 55.0543 | 0.026265 | 24.8789 | 0.093218 | 0.745963 | 0.02426 | 0 | 0 | 0.060849 | 10.5904 | 0.080516 | 25.734 | 0.021804 | 17.7808 | 0.072193 | 0.57984 | 0.014544 | 0 | 43.6841 | 98.6191 | 2010-07-23 19:32 | 69.742 | 55.5975 | 12.6325 | 0 | 25.14 | 20.775 | 0.058247 | 9.58895 | 0.065669 | 20.1638 | 0.012271 | 9.76289 | 0.028919 | 0.228488 | 0.006682 | 0 | 60.084 | 6 | O | 0.005817 | 0.957554 | 0.006558 | 2.01356 | 0.001225 | 0.974923 | 0.002888 | 0.022817 | 0.000667 | 0 | 6 | [5 empty] | 0.019059 | 0.011739 | 0.01012 | 0.012633 | 0.010227 | 0.011833 | 0.023137 | 0.02595 | 0.016718 | 0.015808 | 16.3959 | 0.363689 | 6.82751 | 0.173287 | 23.6191 | 0.288678 | 18.2623 | 4.00808 | 56.3425 | 0 | 30 | 30 | 30 | 30 | 30 | 30 | 30 | 30 | 30 | 30 | 15 | 15 | 15 | 15 | 15 | 15 | 15 | 15 | 15 | 15 | 15 | 15 | 15 | 15 | 15 | 15 | 15 | 15 | 15 | 15 | 0.006363 | 0.280079 | 0.003781 | 0.820679 | 0.001825 | 0.511609 | 0.001201 | 0.009666 | 0.000216 | 0
Un 5 LA1-3 Dog Lake Canadian diopside -- very rough surface | 34 | 0.099143 | 17.3436 | 0.06778 | 55.3808 | 0.034317 | 24.6374 | 0.06967 | 0.770253 | 0.048516 | -0.00137 | 0 | 0.07355 | 10.4586 | 0.035872 | 25.8867 | 0.028489 | 17.6082 | 0.053956 | 0.598721 | 0.029085 | -0.00094 | 43.6779 | 98.4501 | 2010-07-23 19:35 | 70.179 | 55.5794 | 12.6325 | 437.379 | 25.14 | 20.535 | 0.070487 | 9.48078 | 0.029292 | 20.3072 | 0.016052 | 9.67946 | 0.021639 | 0.236205 | 0.013378 | -0.0004 | 60.1459 | 6 | O | 0.007032 | 0.945778 | 0.002922 | 2.0258 | 0.001601 | 0.965598 | 0.002159 | 0.023563 | 0.001335 | -4e-05 | 6 | [5 empty] | 0.0186 | 0.011591 | 0.01051 | 0.012758 | 0.00973 | 0.010951 | 0.027735 | 0.027256 | 0.015787 | 0.015169 | 13.5703 | 0.36594 | 14.7158 | 0.17271 | 17.6647 | 0.289885 | 26.9817 | 3.98159 | 27.8169 | -760.7 | 30 | 30 | 30 | 30 | 30 | 30 | 30 | 30 | 30 | 30 | 15 | 15 | 15 | 15 | 15 | 15 | 15 | 15 | 15 | 15 | 15 | 15 | 15 | 15 | 15 | 15 | 15 | 15 | 15 | 15 | 0.007691 | 0.27657 | 0.001686 | 0.826392 | 0.002383 | 0.506547 | 0.000898 | 0.009981 | 0.000432 | -1e-05
Un 5 LA1-3 Dog Lake Canadian diopside -- very rough surface | 35 | 0.085009 | 17.3285 | 0.355991 | 55.6726 | 0.053706 | 24.3595 | 0.068686 | 0.779779 | 0.043884 | 0.003769 | 0 | 0.063064 | 10.4495 | 0.188407 | 26.023 | 0.044584 | 17.4096 | 0.053194 | 0.606125 | 0.026309 | 0.002579 | 43.885 | 98.7514 | 2010-07-23 19:38 | 70.0897 | 55.3591 | 12.6325 | 675.09 | 25.14 | 20.765 | 0.060196 | 9.43469 | 0.153232 | 20.3326 | 0.025021 | 9.53205 | 0.021248 | 0.238171 | 0.012053 | 0.001088 | 60.1896 | 6 | O | 0.006001 | 0.940497 | 0.015275 | 2.02686 | 0.002494 | 0.950202 | 0.002118 | 0.023742 | 0.001201 | 0.000109 | 6 | [5 empty] | 0.019281 | 0.011995 | 0.010268 | 0.012786 | 0.010083 | 0.011551 | 0.026389 | 0.025555 | 0.015749 | 0.015727 | 16.0218 | 0.366224 | 3.39227 | 0.172306 | 12.1428 | 0.29176 | 26.2636 | 3.8808 | 30.4621 | 289.048 | 30 | 30 | 30 | 30 | 30 | 30 | 30 | 30 | 30 | 30 | 15 | 15 | 15 | 15 | 15 | 15 | 15 | 15 | 15 | 15 | 15 | 15 | 15 | 15 | 15 | 15 | 15 | 15 | 15 | 15 | 0.0066 | 0.276551 | 0.008865 | 0.830243 | 0.003726 | 0.500694 | 0.000885 | 0.010104 | 0.000391 | 3.4e-05
Un 6 LA1-4 Leucite -- very rough surface | 36 | 1.17306 | 0.023127 | 22.2169 | 52.7233 | 18.9727 | 0.074934 | -0.00269 | 0.217624 | 0.030311 | 0.005783 | 4e-06 | 0.870234 | 0.013946 | 11.7582 | 24.6444 | 15.7503 | 0.053555 | -0.00209 | 0.16916 | 0.018171 | 0.003957 | 42.1551 | 95.435 | 2010-07-23 19:42 | 78.8542 | 56.3268 | 12.54 | 0 | 25.135 | 20.29 | 0.861474 | 0.013059 | 9.91772 | 19.9698 | 9.16716 | 0.03041 | -0.00086 | 0.068936 | 0.008634 | 0.001732 | 59.9619 | 6 | O | 0.086202 | 0.001307 | 0.992401 | 1.99825 | 0.917298 | 0.003043 | -9e-05 | 0.006898 | 0.000864 | 0.000173 | 6 | [5 empty] | 0.017581 | 0.011203 | 0.009618 | 0.013017 | 0.010454 | 0.011526 | 0.023777 | 0.026534 | 0.015151 | 0.014878 | 2.08553 | 39.1158 | 0.266966 | 0.177866 | 0.31726 | 11.4625 | -534.37 | 9.70575 | 41.6371 | 178.901 | 30 | 30 | 30 | 30 | 30 | 30 | 30 | 30 | 30 | 30 | 15 | 15 | 15 | 15 | 15 | 15 | 15 | 15 | 15 | 15 | 15 | 15 | 15 | 15 | 15 | 15 | 15 | 15 | 15 | 15 | 0.093936 | 0.000378 | 0.623494 | 0.780525 | 1.2631 | 0.001481 | -4e-05 | 0.002841 | 0.000273 | 5.2e-05
Un 6 LA1-4 Leucite -- very rough surface | 37 | 1.27797 | -0.02101 | 22.6292 | 54.7193 | 19.253 | 0.068391 | -0.0009 | 0.2177 | 0.032032 | -0.00238 | 0 | 0.948065 | -0.01267 | 11.9764 | 25.5774 | 15.983 | 0.048879 | -0.0007 | 0.16922 | 0.019203 | -0.00163 | 43.4661 | 98.1733 | 2010-07-23 19:45 | 78.8593 | 57.2674 | 12.5175 | 940.611 | 25.13 | 20.32 | 0.911289 | -0.01152 | 9.80863 | 20.1245 | 9.03268 | 0.026949 | -0.00028 | 0.066959 | 0.008859 | -0.00069 | 60.0327 | 6 | O | 0.091079 | -0.00115 | 0.98033 | 2.01135 | 0.902777 | 0.002693 | -3e-05 | 0.006692 | 0.000885 | -7e-05 | 6 | [5 empty] | 0.019295 | 0.012333 | 0.009659 | 0.01319 | 0.010503 | 0.011739 | 0.023601 | 0.02677 | 0.014729 | 0.015286 | 2.01977 | -44.729 | 0.264506 | 0.174522 | 0.315034 | 12.6233 | -1596.8 | 9.75391 | 38.5476 | -440.52 | 30 | 30 | 30 | 30 | 30 | 30 | 30 | 30 | 30 | 30 | 15 | 15 | 15 | 15 | 15 | 15 | 15 | 15 | 15 | 15 | 15 | 15 | 15 | 15 | 15 | 15 | 15 | 15 | 15 | 15 | 0.102385 | -0.00034 | 0.63514 | 0.810719 | 1.2812 | 0.001352 | -1e-05 | 0.002841 | 0.000288 | -2e-05
Un 6 LA1-4 Leucite -- very rough surface | 38 | 1.25713 | 0.012095 | 22.8697 | 53.9307 | 19.2537 | 0.105247 | -0.00269 | 0.244291 | 0.022302 | 0.007824 | 0 | 0.932605 | 0.007294 | 12.1037 | 25.2088 | 15.9835 | 0.075219 | -0.00209 | 0.189889 | 0.01337 | 0.005353 | 43.1826 | 97.7003 | 2010-07-23 19:48 | 79.4934 | 56.183 | 12.5175 | 2196.8 | 25.135 | 20.445 | 0.901399 | 0.006668 | 9.96784 | 19.9444 | 9.08306 | 0.041702 | -0.00084 | 0.075554 | 0.006202 | 0.002288 | 59.9717 | 6 | O | 0.090182 | 0.000667 | 0.997254 | 1.99538 | 0.908735 | 0.004172 | -8e-05 | 0.007559 | 0.000621 | 0.000229 | 6 | [5 empty] | 0.018253 | 0.011897 | 0.009818 | 0.013062 | 0.010405 | 0.011727 | 0.024497 | 0.027356 | 0.015698 | 0.015007 | 2.0156 | 78.0774 | 0.263191 | 0.175894 | 0.314913 | 8.61794 | -550.75 | 9.01828 | 57.62 | 133.793 | 30 | 30 | 30 | 30 | 30 | 30 | 30 | 30 | 30 | 30 | 15 | 15 | 15 | 15 | 15 | 15 | 15 | 15 | 15 | 15 | 15 | 15 | 15 | 15 | 15 | 15 | 15 | 15 | 15 | 15 | 0.100696 | 0.000197 | 0.64167 | 0.797868 | 1.2817 | 0.002081 | -4e-05 | 0.003189 | 0.000201 | 7e-05
Un 7 LA1-5 Norway Andesine -- very rough surface | 39 | 8.16091 | 0.000496 | 25.2599 | 58.5696 | 0.302207 | 5.98742 | 0 | 0.060517 | 0.010811 | 0.019079 | 4e-06 | 6.05419 | 0.000299 | 13.3687 | 27.3772 | 0.250879 | 4.27917 | 0 | 0.047041 | 0.006481 | 0.013054 | 46.9739 | 98.3709 | 2010-07-23 19:52 | 82.8503 | 48.9078 | 12.295 | 0 | 25.14 | 20.81 | 5.50476 | 0.000257 | 10.357 | 20.3761 | 0.134118 | 2.23179 | 0 | 0.017607 | 0.002828 | 0.005248 | 61.3703 | 8 | O | 0.71758 | 3.4e-05 | 1.3501 | 2.65615 | 0.017483 | 0.290927 | 0 | 0.002295 | 0.000369 | 0.000684 | 8 | [5 empty] | 0.018361 | 0.011984 | 0.009737 | 0.01354 | 0.009746 | 0.010946 | 0.023702 | 0.02351 | 0.014723 | 0.014245 | 0.704638 | 1891.26 | 0.253754 | 0.17146 | 3.10608 | 0.600608 | 206427744 | 26.4186 | 109.518 | 53.1516 | 30 | 30 | 30 | 30 | 30 | 30 | 30 | 30 | 30 | 30 | 15 | 15 | 15 | 15 | 15 | 15 | 15 | 15 | 15 | 15 | 15 | 15 | 15 | 15 | 15 | 15 | 15 | 15 | 15 | 15 | 0.679116 | 8e-06 | 0.688174 | 0.838825 | 0.02 | 0.1217 | 0 | 0.000786 | 9.8e-05 | 0.000171
Un 7 LA1-5 Norway Andesine -- very rough surface | 40 | 8.14746 | 0.002571 | 21.8421 | 46.1538 | 0.288932 | 5.35866 | -0.0039 | 0.080306 | -0.01478 | 0.005785 | 4e-06 | 6.04421 | 0.00155 | 11.5598 | 21.5737 | 0.239858 | 3.8298 | -0.00302 | 0.062422 | -0.00886 | 0.003958 | 38.5575 | 81.8609 | 2010-07-23 19:55 | 83.2549 | 49.0707 | 12.295 | 436.158 | 25.15 | 20.89 | 6.61896 | 0.001606 | 10.7862 | 19.3385 | 0.154435 | 2.40568 | -0.00139 | 0.02814 | -0.00466 | 0.001916 | 60.6706 | 8 | O | 0.872773 | 0.000212 | 1.42226 | 2.54997 | 0.020364 | 0.317212 | -0.00018 | 0.003711 | -0.00061 | 0.000253 | 8 | [5 empty] | 0.017786 | 0.012561 | 0.010117 | 0.013807 | 0.009733 | 0.011269 | 0.024105 | 0.026021 | 0.015538 | 0.014194 | 0.702715 | 383.127 | 0.274602 | 0.194499 | 3.19735 | 0.636687 | -372.49 | 22.219 | -80.309 | 170.787 | 30 | 30 | 30 | 30 | 30 | 30 | 30 | 30 | 30 | 30 | 15 | 15 | 15 | 15 | 15 | 15 | 15 | 15 | 15 | 15 | 15 | 15 | 15 | 15 | 15 | 15 | 15 | 15 | 15 | 15 | 0.681005 | 4e-05 | 0.589979 | 0.655327 | 0.019169 | 0.109068 | -5e-05 | 0.001044 | -0.00013 | 5.2e-05
Un 7 LA1-5 Norway Andesine -- very rough surface | 41 | 7.90715 | -0.00295 | 25.3827 | 60.0585 | 0.478883 | 5.87829 | 0.007814 | -0.00086 | 0.002844 | -0.00375 | -1e-05 | 5.86593 | -0.00178 | 13.4337 | 28.0731 | 0.397548 | 4.20117 | 0.006052 | -0.00067 | 0.001705 | -0.00256 | 47.7344 | 99.7086 | 2010-07-23 19:58 | 82.1967 | 48.7658 | 12.338 | 1537.41 | 25.155 | 20.845 | 5.25981 | -0.00151 | 10.2634 | 20.605 | 0.209586 | 2.1608 | 0.002271 | -0.00025 | 0.000734 | -0.00102 | 61.5011 | 8 | O | 0.68419 | -0.0002 | 1.33505 | 2.68028 | 0.027263 | 0.281075 | 0.000295 | -3e-05 | 9.5e-05 | -0.00013 | 8 | [5 empty] | 0.017366 | 0.011809 | 0.009672 | 0.013389 | 0.009938 | 0.011166 | 0.022003 | 0.027335 | 0.01486 | 0.015185 | 0.714655 | -311.81 | 0.252745 | 0.169022 | 2.31536 | 0.606925 | 174.999 | -1915.6 | 413.281 | -277.67 | 30 | 30 | 30 | 30 | 30 | 30 | 30 | 30 | 30 | 30 | 15 | 15 | 15 | 15 | 15 | 15 | 15 | 15 | 15 | 15 | 15 | 15 | 15 | 15 | 15 | 15 | 15 | 15 | 15 | 15 | 0.657738 | -5e-05 | 0.693074 | 0.861984 | 0.031669 | 0.119396 | 0.000101 | -1e-05 | 2.6e-05 | -3e-05
Un 8 LA1-6 Chinese diopside -- very rough surface | 42 | 0.878089 | 15.7373 | 1.10708 | 50.495 | 0.084937 | 23.439 | 0.058767 | 0.994534 | 0.089923 | 0.014702 | 0 | 0.651412 | 9.49 | 0.585915 | 23.6029 | 0.070511 | 16.7517 | 0.045512 | 0.773056 | 0.053909 | 0.010059 | 40.8644 | 92.8993 | 2010-07-23 20:01 | 76.3935 | 49.6787 | 12.6955 | 0 | 25.165 | 20.895 | 0.663471 | 9.14274 | 0.508471 | 19.678 | 0.042225 | 9.78672 | 0.019398 | 0.324128 | 0.026353 | 0.00453 | 59.804 | 6 | O | 0.066565 | 0.91727 | 0.051014 | 1.97425 | 0.004236 | 0.98188 | 0.001946 | 0.032519 | 0.002644 | 0.000454 | 6 | [5 empty] | 0.018538 | 0.011607 | 0.010304 | 0.012727 | 0.009736 | 0.011609 | 0.028694 | 0.028731 | 0.015756 | 0.015019 | 2.55853 | 0.385829 | 1.50587 | 0.181366 | 7.97761 | 0.297145 | 32.4033 | 3.42994 | 15.9353 | 72.0159 | 30 | 30 | 30 | 30 | 30 | 30 | 30 | 30 | 30 | 30 | 15 | 15 | 15 | 15 | 15 | 15 | 15 | 15 | 15 | 15 | 15 | 15 | 15 | 15 | 15 | 15 | 15 | 15 | 15 | 15 | 0.06805 | 0.24904 | 0.0275 | 0.749831 | 0.005911 | 0.482522 | 0.000758 | 0.012898 | 0.000801 | 0.000131
Un 8 LA1-6 Chinese diopside -- very rough surface | 43 | 0.860729 | 16.177 | 1.21069 | 52.7531 | 0.043852 | 23.8356 | 0.083253 | 1.04646 | 0.115827 | 0 | 4e-06 | 0.638534 | 9.75518 | 0.640752 | 24.6584 | 0.036404 | 17.0352 | 0.064475 | 0.81342 | 0.069438 | 0 | 42.4148 | 96.1266 | 2010-07-23 20:05 | 76.2974 | 50.2159 | 12.6955 | 545.729 | 25.165 | 20.92 | 0.627681 | 9.07056 | 0.536673 | 19.8413 | 0.02104 | 9.60535 | 0.026522 | 0.329162 | 0.032761 | 0 | 59.909 | 6 | O | 0.062863 | 0.908434 | 0.053749 | 1.98714 | 0.002107 | 0.961994 | 0.002656 | 0.032966 | 0.003281 | 0 | 6 | [5 empty] | 0.018398 | 0.011985 | 0.010423 | 0.012557 | 0.010083 | 0.011319 | 0.02534 | 0.026905 | 0.015511 | 0.015847 | 2.58537 | 0.380546 | 1.42522 | 0.177284 | 14.5519 | 0.294587 | 21.4683 | 3.27032 | 12.6741 | -13953859 | 30 | 30 | 30 | 30 | 30 | 30 | 30 | 30 | 30 | 30 | 15 | 15 | 15 | 15 | 15 | 15 | 15 | 15 | 15 | 15 | 15 | 15 | 15 | 15 | 15 | 15 | 15 | 15 | 15 | 15 | 0.066743 | 0.256221 | 0.030112 | 0.783709 | 0.003048 | 0.490551 | 0.001074 | 0.013571 | 0.001032 | 0
Un 8 LA1-6 Chinese diopside -- very rough surface | 44 | 0.887593 | 16.1977 | 1.16007 | 54.6648 | 0.053135 | 23.8772 | 0.039205 | 1.06803 | 0.089363 | 0.020525 | 0 | 0.658463 | 9.76766 | 0.613963 | 25.552 | 0.044111 | 17.0649 | 0.030363 | 0.830187 | 0.053573 | 0.014043 | 43.4284 | 98.0576 | 2010-07-23 20:08 | 76.4113 | 50.9189 | 12.6955 | 1257.9 | 25.15 | 20.85 | 0.633512 | 8.88909 | 0.503304 | 20.1232 | 0.024952 | 9.41755 | 0.012224 | 0.328805 | 0.024739 | 0.005974 | 60.0367 | 6 | O | 0.063313 | 0.888366 | 0.0503 | 2.01109 | 0.002494 | 0.94118 | 0.001222 | 0.03286 | 0.002472 | 0.000597 | 6 | [5 empty] | 0.017433 | 0.011464 | 0.010315 | 0.012705 | 0.010219 | 0.011746 | 0.028984 | 0.027375 | 0.016362 | 0.015205 | 2.49986 | 0.379923 | 1.45972 | 0.174046 | 12.3852 | 0.294626 | 47.6964 | 3.24336 | 16.486 | 52.6501 | 30 | 30 | 30 | 30 | 30 | 30 | 30 | 30 | 30 | 30 | 15 | 15 | 15 | 15 | 15 | 15 | 15 | 15 | 15 | 15 | 15 | 15 | 15 | 15 | 15 | 15 | 15 | 15 | 15 | 15 | 0.068885 | 0.256701 | 0.028921 | 0.813468 | 0.003687 | 0.491121 | 0.000506 | 0.013849 | 0.000797 | 0.000183
Un 9 LAB1-1 Utah labradorite -- polished surface slight tilt | 45 | 4.07028 | 0.111253 | 30.4212 | 51.5262 | 0.139536 | 13.0253 | 0.033205 | 0.402349 | 0.052521 | -0.01154 | 0 | 3.01954 | 0.067089 | 16.1003 | 24.0849 | 0.115837 | 9.30907 | 0.025716 | 0.312748 | 0.031487 | -0.0079 | 46.7115 | 99.7702 | 2010-07-23 20:11 | 40.0766 | 44.7949 | 12.6695 | 0 | 25.145 | 21.32 | 2.76531 | 0.058116 | 12.5632 | 18.055 | 0.062372 | 4.89013 | 0.009855 | 0.117906 | 0.01384 | -0.0032 | 61.4675 | 8 | O | 0.359906 | 0.007564 | 1.6351 | 2.34986 | 0.008118 | 0.636451 | 0.001283 | 0.015345 | 0.001801 | -0.00042 | 8 | [5 empty] | 0.016998 | 0.011206 | 0.009365 | 0.01324 | 0.009942 | 0.01142 | 0.024226 | 0.027384 | 0.015571 | 0.011996 | 1.02627 | 9.07637 | 0.229682 | 0.183805 | 5.45318 | 0.401794 | 47.6067 | 6.20448 | 25.5372 | -69.958 | 30 | 30 | 30 | 30 | 30 | 30 | 30 | 30 | 30 | 30 | 15 | 15 | 15 | 15 | 15 | 15 | 15 | 15 | 15 | 15 | 15 | 15 | 15 | 15 | 15 | 15 | 15 | 15 | 15 | 15 | 0.328903 | 0.00178 | 0.836364 | 0.730817 | 0.009414 | 0.266443 | 0.00043 | 0.005231 | 0.000473 | -0.00013
Un 9 LAB1-1 Utah labradorite -- polished surface slight tilt | 46 | 4.1289 | 0.100775 | 30.1945 | 51.5055 | 0.133398 | 13.023 | -0.00781 | 0.411942 | 0.059384 | 0.021123 | 0 | 3.06304 | 0.06077 | 15.9803 | 24.0752 | 0.110742 | 9.30742 | -0.00605 | 0.320205 | 0.035601 | 0.014452 | 46.609 | 99.5707 | 2010-07-23 20:15 | 40.556 | 44.8663 | 12.681 | 484.688 | 25.14 | 21.325 | 2.81086 | 0.05275 | 12.495 | 18.0845 | 0.05975 | 4.89923 | -0.00232 | 0.120963 | 0.01568 | 0.005864 | 61.4577 | 8 | O | 0.365892 | 0.006866 | 1.62649 | 2.35408 | 0.007778 | 0.637737 | -0.0003 | 0.015746 | 0.002041 | 0.000763 | 8 | [5 empty] | 0.017843 | 0.011567 | 0.009371 | 0.012914 | 0.010431 | 0.011256 | 0.026271 | 0.027612 | 0.014987 | 0.014365 | 1.022 | 10.1504 | 0.230616 | 0.183733 | 5.80511 | 0.401744 | -201.55 | 6.12271 | 22.1358 | 48.5465 | 30 | 30 | 30 | 30 | 30 | 30 | 30 | 30 | 30 | 30 | 15 | 15 | 15 | 15 | 15 | 15 | 15 | 15 | 15 | 15 | 15 | 15 | 15 | 15 | 15 | 15 | 15 | 15 | 15 | 15 | 0.333631 | 0.001611 | 0.829869 | 0.730834 | 0.009001 | 0.266404 | -0.0001 | 0.005355 | 0.000535 | 0.000189
Un 9 LAB1-1 Utah labradorite -- polished surface slight tilt | 47 | 4.12332 | 0.126836 | 30.2188 | 51.8512 | 0.143852 | 12.8977 | 0.003909 | 0.419029 | 0.037128 | 0.010565 | 0 | 3.05889 | 0.076486 | 15.9932 | 24.2368 | 0.119419 | 9.21787 | 0.003027 | 0.325713 | 0.022258 | 0.007229 | 46.7714 | 99.8323 | 2010-07-23 20:18 | 40.5044 | 44.0841 | 12.685 | 1268.59 | 25.13 | 21.32 | 2.79839 | 0.066186 | 12.4665 | 18.1497 | 0.064233 | 4.83711 | 0.001159 | 0.122665 | 0.009773 | 0.002924 | 61.4814 | 8 | O | 0.364128 | 0.008612 | 1.62215 | 2.36165 | 0.008358 | 0.629408 | 0.000151 | 0.015961 | 0.001272 | 0.00038 | 8 | [5 empty] | 0.01803 | 0.011742 | 0.009725 | 0.013306 | 0.01028 | 0.0108 | 0.025078 | 0.027328 | 0.015848 | 0.014707 | 1.02354 | 8.38262 | 0.230679 | 0.18323 | 5.42656 | 0.403524 | 393.699 | 6.02172 | 35.783 | 97.5739 | 30 | 30 | 30 | 30 | 30 | 30 | 30 | 30 | 30 | 30 | 15 | 15 | 15 | 15 | 15 | 15 | 15 | 15 | 15 | 15 | 15 | 15 | 15 | 15 | 15 | 15 | 15 | 15 | 15 | 15 | 0.333298 | 0.002029 | 0.83065 | 0.735903 | 0.009701 | 0.263786 | 5.1e-05 | 0.005447 | 0.000334 | 9.5e-05
Un 10 LAB1-2 Mad lab -- polished surface slight tilt | 48 | 5.21895 | 0.008882 | 28.5627 | 54.2428 | 0.453489 | 10.7387 | -0.0036 | 0.037153 | -0.00171 | -0.01074 | 0 | 3.87169 | 0.005356 | 15.1167 | 25.3547 | 0.376467 | 7.67487 | -0.00279 | 0.028879 | -0.00103 | -0.00735 | 46.8291 | 99.2465 | 2010-07-23 20:21 | 38.1485 | 51.6069 | 12.5535 | 0 | 25.145 | 21.365 | 3.53807 | 0.00463 | 11.7703 | 18.9659 | 0.202271 | 4.02298 | -0.00107 | 0.010864 | -0.00045 | -0.00297 | 61.4895 | 8 | O | 0.460316 | 0.000602 | 1.53136 | 2.46753 | 0.026316 | 0.523405 | -0.00014 | 0.001413 | -6e-05 | -0.00039 | 8 | [5 empty] | 0.016486 | 0.011765 | 0.009531 | 0.013061 | 0.00978 | 0.011091 | 0.023018 | 0.025723 | 0.015601 | 0.011986 | 0.893627 | 104.781 | 0.237281 | 0.178559 | 2.37494 | 0.443818 | -385.68 | 44.6724 | -714.11 | -75.246 | 30 | 30 | 30 | 30 | 30 | 30 | 30 | 30 | 30 | 30 | 15 | 15 | 15 | 15 | 15 | 15 | 15 | 15 | 15 | 15 | 15 | 15 | 15 | 15 | 15 | 15 | 15 | 15 | 15 | 15 | 0.42629 | 0.000142 | 0.784801 | 0.773297 | 0.030393 | 0.219009 | -5e-05 | 0.000483 | -2e-05 | -0.00012
Un 10 LAB1-2 Mad lab -- polished surface slight tilt | 49 | 5.21662 | -6e-05 | 28.5237 | 54.6795 | 0.421497 | 10.6063 | 0.005858 | 0.039716 | 0.010264 | -0.011 | -1e-05 | 3.86996 | -3e-05 | 15.0961 | 25.5588 | 0.349908 | 7.58025 | 0.004537 | 0.030871 | 0.006153 | -0.00753 | 47.0034 | 99.4924 | 2010-07-23 20:24 | 39.0889 | 50.7646 | 12.583 | 1262.47 | 25.165 | 21.38 | 3.52584 | -3e-05 | 11.7188 | 19.061 | 0.187435 | 3.96142 | 0.00173 | 0.011578 | 0.002691 | -0.00303 | 61.5325 | 8 | O | 0.458404 | 0 | 1.5236 | 2.47817 | 0.024369 | 0.515035 | 0.000225 | 0.001505 | 0.00035 | -0.00039 | 8 | [5 empty] | 0.016446 | 0.011611 | 0.009626 | 0.013107 | 0.010092 | 0.011408 | 0.024537 | 0.027384 | 0.015037 | 0.01172 | 0.893312 | -16201 | 0.237356 | 0.177729 | 2.51044 | 0.446803 | 258.196 | 44.3387 | 117.587 | -71.731 | 30 | 30 | 30 | 30 | 30 | 30 | 30 | 30 | 30 | 30 | 15 | 15 | 15 | 15 | 15 | 15 | 15 | 15 | 15 | 15 | 15 | 15 | 15 | 15 | 15 | 15 | 15 | 15 | 15 | 15 | 0.426178 | 0 | 0.783958 | 0.779925 | 0.028235 | 0.216287 | 7.6e-05 | 0.000516 | 9.2e-05 | -0.00012
Un 10 LAB1-2 Mad lab -- polished surface slight tilt | 50 | 5.26809 | -0.01095 | 28.4178 | 54.8128 | 0.392342 | 10.5257 | -0.00878 | 0.031065 | -0.00627 | -0.00965 | 0 | 3.90814 | -0.00661 | 15.04 | 25.6211 | 0.325705 | 7.52262 | -0.0068 | 0.024147 | -0.00376 | -0.0066 | 46.9941 | 99.4121 | 2010-07-23 20:28 | 38.9315 | 49.8375 | 12.59 | 2202.83 | 25.18 | 21.38 | 3.56184 | -0.00569 | 11.6793 | 19.114 | 0.174529 | 3.93264 | -0.00259 | 0.00906 | -0.00164 | -0.00266 | 61.5412 | 8 | O | 0.463018 | -0.00074 | 1.51824 | 2.48471 | 0.022688 | 0.51122 | -0.00034 | 0.001178 | -0.00021 | -0.00035 | 8 | [5 empty] | 0.017228 | 0.011488 | 0.009345 | 0.013095 | 0.010332 | 0.011123 | 0.02555 | 0.02639 | 0.015476 | 0.011906 | 0.890393 | -80.705 | 0.237623 | 0.177431 | 2.64939 | 0.448166 | -173.91 | 54.1482 | -191.77 | -83.33 | 30 | 30 | 30 | 30 | 30 | 30 | 30 | 30 | 30 | 30 | 15 | 15 | 15 | 15 | 15 | 15 | 15 | 15 | 15 | 15 | 15 | 15 | 15 | 15 | 15 | 15 | 15 | 15 | 15 | 15 | 0.430616 | -0.00017 | 0.781061 | 0.782033 | 0.026274 | 0.21462 | -0.00011 | 0.000404 | -6e-05 | -0.00011
Un 11 LAB1-3 Nain -- polished surface slight tilt | 51 | 6.05185 | 0.006137 | 27.3104 | 54.8376 | 0.312815 | 9.69219 | 0.007801 | 0.205247 | 0.01195 | 0.003061 | 0 | 4.48957 | 0.003701 | 14.4539 | 25.6327 | 0.259685 | 6.92695 | 0.006042 | 0.15954 | 0.007164 | 0.002094 | 46.4977 | 98.4391 | 2010-07-23 20:31 | 44.2039 | 59.7639 | 12.4245 | 0 | 25.19 | 21.41 | 4.12644 | 0.003217 | 11.3193 | 19.2848 | 0.140332 | 3.65193 | 0.002324 | 0.060364 | 0.00316 | 0.000851 | 61.4073 | 8 | O | 0.537582 | 0.000419 | 1.47465 | 2.51237 | 0.018282 | 0.475765 | 0.000303 | 0.007864 | 0.000412 | 0.000111 | 8 | [5 empty] | 0.017886 | 0.011523 | 0.009407 | 0.012613 | 0.009875 | 0.011077 | 0.025532 | 0.025674 | 0.014255 | 0.015052 | 0.828359 | 148.039 | 0.242933 | 0.177201 | 3.03641 | 0.467387 | 202.328 | 9.97824 | 96.3022 | 340.483 | 30 | 30 | 30 | 30 | 30 | 30 | 30 | 30 | 30 | 30 | 15 | 15 | 15 | 15 | 15 | 15 | 15 | 15 | 15 | 15 | 15 | 15 | 15 | 15 | 15 | 15 | 15 | 15 | 15 | 15 | 0.495722 | 9.7e-05 | 0.747562 | 0.782712 | 0.020915 | 0.197622 | 0.000101 | 0.002667 | 0.000108 | 2.7e-05
Un 11 LAB1-3 Nain -- polished surface slight tilt | 52 | 5.71696 | -0.00548 | 27.3556 | 54.1576 | 0.259384 | 10.1099 | 0.001951 | 0.175145 | -0.02734 | -0.01055 | 0 | 4.24114 | -0.00331 | 14.4778 | 25.3149 | 0.215329 | 7.22545 | 0.001511 | 0.136141 | -0.01639 | -0.00722 | 46.1477 | 97.7331 | 2010-07-23 20:34 | 44.442 | 60.098 | 12.3705 | 410.262 | 25.18 | 21.385 | 3.92986 | -0.0029 | 11.4304 | 19.2008 | 0.117311 | 3.84035 | 0.000586 | 0.051931 | -0.00729 | -0.00296 | 61.4418 | 8 | O | 0.511686 | -0.00038 | 1.48829 | 2.50003 | 0.015274 | 0.500031 | 7.6e-05 | 0.006762 | -0.00095 | -0.00039 | 8 | [5 empty] | 0.018064 | 0.011677 | 0.009463 | 0.013011 | 0.009313 | 0.010584 | 0.024934 | 0.026691 | 0.01642 | 0.015125 | 0.854741 | -165.28 | 0.242665 | 0.178472 | 3.37573 | 0.456919 | 781.034 | 11.6049 | -44.972 | -97.146 | 30 | 30 | 30 | 30 | 30 | 30 | 30 | 30 | 30 | 30 | 15 | 15 | 15 | 15 | 15 | 15 | 15 | 15 | 15 | 15 | 15 | 15 | 15 | 15 | 15 | 15 | 15 | 15 | 15 | 15 | 0.467638 | -9e-05 | 0.749646 | 0.772923 | 0.017362 | 0.206191 | 2.5e-05 | 0.002275 | -0.00025 | -9e-05
Un 11 LAB1-3 Nain -- polished surface slight tilt | 53 | 6.10341 | 0.005906 | 27.2834 | 54.8216 | 0.299171 | 9.77654 | -0.0039 | 0.166549 | 0.003417 | -0.00068 | 4e-06 | 4.52783 | 0.003562 | 14.4396 | 25.6253 | 0.248358 | 6.98723 | -0.00302 | 0.129459 | 0.002048 | -0.00047 | 46.4956 | 98.4555 | 2010-07-23 20:38 | 44.2122 | 59.7621 | 12.426 | 817.247 | 25.175 | 21.41 | 4.16064 | 0.003096 | 11.3055 | 19.2747 | 0.13418 | 3.68287 | -0.00116 | 0.048971 | 0.000903 | -0.00019 | 61.3904 | 8 | O | 0.542187 | 0.000403 | 1.47326 | 2.51175 | 0.017486 | 0.479927 | -0.00015 | 0.006382 | 0.000118 | -2e-05 | 8 | [5 empty] | 0.017745 | 0.01142 | 0.009557 | 0.012751 | 0.010135 | 0.010762 | 0.026047 | 0.025294 | 0.015431 | 0.01485 | 0.824416 | 152.428 | 0.243203 | 0.177308 | 3.15972 | 0.465115 | -403.11 | 11.6894 | 357.457 | -1501.5 | 30 | 30 | 30 | 30 | 30 | 30 | 30 | 30 | 30 | 30 | 15 | 15 | 15 | 15 | 15 | 15 | 15 | 15 | 15 | 15 | 15 | 15 | 15 | 15 | 15 | 15 | 15 | 15 | 15 | 15 | 0.500147 | 9.4e-05 | 0.746734 | 0.78252 | 0.020005 | 0.199341 | -5e-05 | 0.002164 | 3.1e-05 | -1e-05
Un 12 LAB1-4 Lakeview Lab -- polished surface slight tilt | 54 | 3.74677 | 0.154457 | 30.1657 | 51.1449 | 0.129798 | 13.4476 | 0.009757 | 0.441637 | 0.025103 | -0.00054 | 0 | 2.77955 | 0.093142 | 15.9651 | 23.9066 | 0.107752 | 9.61088 | 0.007556 | 0.343286 | 0.015049 | -0.00037 | 46.4365 | 99.2651 | 2010-07-23 20:41 | 51.2984 | 54.0449 | 12.8495 | 0 | 25.17 | 21.33 | 2.56201 | 0.081207 | 12.5384 | 18.0374 | 0.058395 | 5.08137 | 0.002915 | 0.130257 | 0.006658 | -0.00015 | 61.5015 | 8 | O | 0.333262 | 0.010563 | 1.63097 | 2.34627 | 0.007596 | 0.660976 | 0.000379 | 0.016944 | 0.000866 | -2e-05 | 8 | [5 empty] | 0.017892 | 0.011334 | 0.009514 | 0.013299 | 0.010013 | 0.011091 | 0.024204 | 0.025601 | 0.015459 | 0.011678 | 1.07757 | 6.89587 | 0.230555 | 0.184357 | 5.79052 | 0.394834 | 154.271 | 5.64705 | 50.717 | -1498.1 | 30 | 30 | 30 | 30 | 30 | 30 | 30 | 30 | 30 | 30 | 15 | 15 | 15 | 15 | 15 | 15 | 15 | 15 | 15 | 15 | 15 | 15 | 15 | 15 | 15 | 15 | 15 | 15 | 15 | 15 | 0.302062 | 0.002474 | 0.829714 | 0.725985 | 0.008768 | 0.275158 | 0.000126 | 0.005741 | 0.000226 | -1e-05
Un 12 LAB1-4 Lakeview Lab -- polished surface slight tilt | 55 | 3.82956 | 0.134768 | 30.6903 | 50.5794 | 0.134983 | 13.4378 | 0.013664 | 0.431413 | 0.014267 | -0.00885 | 0 | 2.84097 | 0.081269 | 16.2427 | 23.6423 | 0.112057 | 9.60394 | 0.010582 | 0.335339 | 0.008553 | -0.00606 | 46.3857 | 99.2574 | 2010-07-23 20:44 | 51.1144 | 54.4571 | 12.8465 | 451.405 | 25.16 | 21.34 | 2.61891 | 0.070863 | 12.7578 | 17.8399 | 0.060734 | 5.07826 | 0.004082 | 0.127256 | 0.003784 | -0.00247 | 61.4408 | 8 | O | 0.340999 | 0.009227 | 1.66116 | 2.32288 | 0.007908 | 0.661223 | 0.000532 | 0.01657 | 0.000493 | -0.00032 | 8 | [5 empty] | 0.017194 | 0.011755 | 0.009456 | 0.0133 | 0.009901 | 0.010707 | 0.023013 | 0.02631 | 0.015327 | 0.011836 | 1.06157 | 7.95548 | 0.228589 | 0.185626 | 5.58035 | 0.39478 | 105.945 | 5.80329 | 86.8087 | -90.45 | 30 | 30 | 30 | 30 | 30 | 30 | 30 | 30 | 30 | 30 | 15 | 15 | 15 | 15 | 15 | 15 | 15 | 15 | 15 | 15 | 15 | 15 | 15 | 15 | 15 | 15 | 15 | 15 | 15 | 15 | 0.308988 | 0.002158 | 0.844019 | 0.716508 | 0.009119 | 0.274988 | 0.000177 | 0.005609 | 0.000128 | -0.0001
Un 12 LAB1-4 Lakeview Lab -- polished surface slight tilt | 56 | 3.83224 | 0.133432 | 30.6582 | 50.918 | 0.138174 | 13.4735 | 0.006836 | 0.420461 | 0.041115 | 0.008856 | 0 | 2.84295 | 0.080463 | 16.2257 | 23.8006 | 0.114706 | 9.6294 | 0.005294 | 0.326826 | 0.024648 | 0.00606 | 46.5741 | 99.6308 | 2010-07-23 20:47 | 51.342 | 54.9826 | 12.8465 | 1024.08 | 25.145 | 21.35 | 2.61086 | 0.069896 | 12.6964 | 17.8917 | 0.061935 | 5.07252 | 0.002035 | 0.123558 | 0.010864 | 0.00246 | 61.4578 | 8 | O | 0.339857 | 0.009098 | 1.6527 | 2.32897 | 0.008062 | 0.660293 | 0.000265 | 0.016084 | 0.001414 | 0.00032 | 8 | [5 empty] | 0.016919 | 0.01157 | 0.00939 | 0.013173 | 0.009922 | 0.011144 | 0.025671 | 0.025782 | 0.015233 | 0.014498 | 1.06033 | 7.93244 | 0.228749 | 0.184962 | 5.48706 | 0.394655 | 231.674 | 5.8619 | 31.4264 | 114.481 | 30 | 30 | 30 | 30 | 30 | 30 | 30 | 30 | 30 | 30 | 15 | 15 | 15 | 15 | 15 | 15 | 15 | 15 | 15 | 15 | 15 | 15 | 15 | 15 | 15 | 15 | 15 | 15 | 15 | 15 | 0.309151 | 0.002137 | 0.843178 | 0.721719 | 0.009335 | 0.275716 | 8.8e-05 | 0.005466 | 0.00037 | 7.9e-05
Un 13 LAB1-5 Yellow diopside -- polished surface but undulating | 57 | 0.071742 | 13.2462 | 0.249335 | 54.2181 | -0.0097 | 25.1932 | 0.315197 | 7.38006 | -0.00802 | -0.01072 | 4e-06 | 0.053222 | 7.98784 | 0.131959 | 25.3432 | -0.00806 | 18.0054 | 0.244104 | 5.73656 | -0.00481 | -0.00733 | 43.1634 | 100.645 | 2010-07-23 20:51 | 50.6233 | 44.7492 | 12.8755 | 0 | 25.14 | 20.905 | 0.051538 | 7.31657 | 0.108878 | 20.0884 | -0.00459 | 10.0011 | 0.098918 | 2.28678 | -0.00224 | -0.00314 | 60.0578 | 6 | O | 0.005149 | 0.730953 | 0.010877 | 2.00691 | -0.00046 | 0.999152 | 0.009882 | 0.228458 | -0.00022 | -0.00031 | 6 | [5 empty] | 0.019553 | 0.0124 | 0.010413 | 0.013146 | 0.011192 | 0.012214 | 0.028229 | 0.027311 | 0.016397 | 0.012886 | 19.0183 | 0.429784 | 4.56797 | 0.174669 | -64.005 | 0.285538 | 7.78348 | 1.10181 | -158.43 | -81.314 | 30 | 30 | 30 | 30 | 30 | 30 | 30 | 30 | 30 | 30 | 15 | 15 | 15 | 15 | 15 | 15 | 15 | 15 | 15 | 15 | 15 | 15 | 15 | 15 | 15 | 15 | 15 | 15 | 15 | 15 | 0.005235 | 0.202283 | 0.006188 | 0.809201 | -0.00065 | 0.523307 | 0.004096 | 0.096477 | -7e-05 | -0.00012
Un 13 LAB1-5 Yellow diopside -- polished surface but undulating | 58 | 0.051591 | 14.3099 | 0.175238 | 54.5891 | 0.004555 | 25.472 | 0.1979 | 5.82487 | -0.01896 | 0.013156 | 0 | 0.038273 | 8.62925 | 0.092744 | 25.5166 | 0.003781 | 18.2047 | 0.153264 | 4.5277 | -0.01136 | 0.009002 | 43.4554 | 100.619 | 2010-07-23 20:54 | 50.3146 | 45.2467 | 12.8685 | 585.492 | 25.14 | 20.945 | 0.036809 | 7.85014 | 0.076 | 20.0878 | 0.002138 | 10.0428 | 0.061683 | 1.79258 | -0.00525 | 0.003828 | 60.0515 | 6 | O | 0.003678 | 0.784341 | 0.007593 | 2.00706 | 0.000214 | 1.00342 | 0.006163 | 0.179104 | -0.00052 | 0.000382 | 6 | [5 empty] | 0.019885 | 0.011903 | 0.011026 | 0.012952 | 0.010119 | 0.012121 | 0.026219 | 0.026775 | 0.016038 | 0.015217 | 26.1649 | 0.410612 | 6.4347 | 0.174009 | 127.702 | 0.284249 | 10.6907 | 1.24706 | -64.21 | 81.2838 | 30 | 30 | 30 | 30 | 30 | 30 | 30 | 30 | 30 | 30 | 15 | 15 | 15 | 15 | 15 | 15 | 15 | 15 | 15 | 15 | 15 | 15 | 15 | 15 | 15 | 15 | 15 | 15 | 15 | 15 | 0.003817 | 0.220724 | 0.004351 | 0.814779 | 0.000319 | 0.527878 | 0.002567 | 0.075984 | -0.00017 | 0.000119
Un 13 LAB1-5 Yellow diopside -- polished surface but undulating | 59 | 0.04608 | 14.0281 | 0.084367 | 54.354 | -0.02024 | 25.5052 | 0.227939 | 6.44994 | 0.008571 | -0.0064 | 4e-06 | 0.034184 | 8.45931 | 0.044651 | 25.4067 | -0.0168 | 18.2284 | 0.176528 | 5.01357 | 0.005138 | -0.00438 | 43.3302 | 100.677 | 2010-07-23 20:57 | 51.2554 | 45.2655 | 12.882 | 1526.48 | 25.14 | 20.92 | 0.03296 | 7.71501 | 0.036682 | 20.0519 | -0.00953 | 10.0813 | 0.071226 | 1.98996 | 0.002378 | -0.00187 | 60.03 | 6 | O | 0.003294 | 0.771115 | 0.003666 | 2.00419 | -0.00095 | 1.00763 | 0.007119 | 0.198897 | 0.000238 | -0.00019 | 6 | [5 empty] | 0.018667 | 0.012256 | 0.01072 | 0.013013 | 0.011183 | 0.01238 | 0.027157 | 0.02764 | 0.015921 | 0.015686 | 27.5321 | 0.415954 | 12.2012 | 0.174414 | -29.923 | 0.283991 | 9.76363 | 1.18351 | 148.321 | -167.17 | 30 | 30 | 30 | 30 | 30 | 30 | 30 | 30 | 30 | 30 | 15 | 15 | 15 | 15 | 15 | 15 | 15 | 15 | 15 | 15 | 15 | 15 | 15 | 15 | 15 | 15 | 15 | 15 | 15 | 15 | 0.00339 | 0.215507 | 0.002093 | 0.811202 | -0.00142 | 0.529117 | 0.002958 | 0.084208 | 7.7e-05 | -6e-05
Un 14 LAB1-6 Amethyst -- polished surface | 60 | 0.013591 | -0.00679 | -0.01589 | 101.434 | 0.013694 | 0.010075 | -0.0127 | 0.022656 | -0.01144 | -0.00081 | 0 | 0.010083 | -0.0041 | -0.00841 | 47.4132 | 0.011368 | 0.007201 | -0.00984 | 0.01761 | -0.00686 | -0.00055 | 54.0164 | 101.446 | 2010-07-23 21:01 | 44.5155 | 50.4248 | 12.733 | 0 | 25.15 | 21.61 | 0.00866 | -0.00333 | -0.00615 | 33.3323 | 0.00574 | 0.003547 | -0.00354 | 0.006226 | -0.00283 | -0.00021 | 66.6596 | 2 | O | 0.00026 | -0.0001 | -0.00018 | 1.00008 | 0.000172 | 0.000106 | -0.00011 | 0.000187 | -8e-05 | -1e-05 | 2 | [5 empty] | 0.016562 | 0.010753 | 0.009431 | 0.011039 | 0.010079 | 0.010572 | 0.024222 | 0.02472 | 0.014903 | 0.011602 | 79.3067 | -122.45 | -51.921 | 0.121863 | 43.4704 | 70.704 | -112.94 | 69.0159 | -99.998 | -984.82 | 30 | 30 | 30 | 30 | 30 | 30 | 30 | 30 | 30 | 30 | 15 | 15 | 15 | 15 | 15 | 15 | 15 | 15 | 15 | 15 | 15 | 15 | 15 | 15 | 15 | 15 | 15 | 15 | 15 | 15 | 0.0011 | -0.00011 | -0.00044 | 1.64251 | 0.000881 | 0.000202 | -0.00018 | 0.000292 | -0.0001 | -1e-05
Un 14 LAB1-6 Amethyst -- polished surface | 61 | -0.00128 | -0.01476 | -0.01221 | 101.541 | 0.013367 | 0.023239 | 0.007876 | 0.006099 | 0.002859 | -0.00054 | 4e-06 | -0.00095 | -0.0089 | -0.00646 | 47.4634 | 0.011097 | 0.016609 | 0.006099 | 0.004741 | 0.001714 | -0.00037 | 54.0789 | 101.566 | 2010-07-23 21:04 | 45.1699 | 51.3749 | 12.733 | 1153.66 | 25.15 | 21.61 | -0.00081 | -0.00722 | -0.00473 | 33.3311 | 0.005597 | 0.008173 | 0.00219 | 0.001674 | 0.000706 | -0.00014 | 66.6635 | 2 | O | -2e-05 | -0.00022 | -0.00014 | 0.99998 | 0.000168 | 0.000245 | 6.6e-05 | 5e-05 | 2.1e-05 | 0 | 2 | [5 empty] | 0.016641 | 0.011004 | 0.009386 | 0.01101 | 0.009944 | 0.010624 | 0.022872 | 0.024383 | 0.014938 | 0.011415 | -824.03 | -56.969 | -67.503 | 0.121793 | 43.9416 | 31.6195 | 180.276 | 245.363 | 413.276 | -1454.2 | 30 | 30 | 30 | 30 | 30 | 30 | 30 | 30 | 30 | 30 | 15 | 15 | 15 | 15 | 15 | 15 | 15 | 15 | 15 | 15 | 15 | 15 | 15 | 15 | 15 | 15 | 15 | 15 | 15 | 15 | -0.0001 | -0.00024 | -0.00034 | 1.64433 | 0.00086 | 0.000465 | 0.000101 | 7.9e-05 | 2.6e-05 | -1e-05
Un 14 LAB1-6 Amethyst -- polished surface | 62 | 0.014148 | -0.00458 | 0.022316 | 102.177 | 0.000587 | -0.00551 | 0.002954 | 0.005229 | 0.007435 | 0.001029 | 0 | 0.010496 | -0.00276 | 0.011811 | 47.7604 | 0.000487 | -0.00393 | 0.002288 | 0.004065 | 0.004457 | 0.000704 | 54.4322 | 102.22 | 2010-07-23 21:07 | 45.6532 | 50.7022 | 12.752 | 1981.97 | 25.145 | 21.61 | 0.008946 | -0.00223 | 0.008577 | 33.3208 | 0.000244 | -0.00192 | 0.000816 | 0.001426 | 0.001823 | 0.000265 | 66.6612 | 2 | O | 0.000268 | -7e-05 | 0.000257 | 0.999706 | 7e-06 | -6e-05 | 2.4e-05 | 4.3e-05 | 5.5e-05 | 8e-06 | 2 | [5 empty] | 0.016483 | 0.010815 | 0.009093 | 0.011145 | 0.010337 | 0.011036 | 0.022531 | 0.024303 | 0.014618 | 0.014603 | 75.9161 | -183.28 | 37.2166 | 0.121446 | 1001.8 | -130.75 | 467.858 | 284.8 | 157.079 | 979.236 | 30 | 30 | 30 | 30 | 30 | 30 | 30 | 30 | 30 | 30 | 15 | 15 | 15 | 15 | 15 | 15 | 15 | 15 | 15 | 15 | 15 | 15 | 15 | 15 | 15 | 15 | 15 | 15 | 15 | 15 | 0.001145 | -7e-05 | 0.000641 | 1.6543 | 3.8e-05 | -0.00011 | 3.8e-05 | 6.7e-05 | 6.7e-05 | 9e-06
Un 15 Glass P-1 Ground glass -- usable polish | 63 | 13.5965 | 4.5218 | 1.45828 | 71.2703 | 0.281192 | 8.2326 | 0.037211 | 0.061497 | 0.049101 | -0.0078 | -1e-05 | 10.0866 | 2.72677 | 0.771789 | 33.3139 | 0.233434 | 5.88379 | 0.028818 | 0.047802 | 0.029436 | -0.00534 | 46.3837 | 99.5007 | 2010-07-23 21:11 | 11.0843 | 46.4012 | 12.1995 | 0 | 25.145 | 21.425 | 9.10375 | 2.32792 | 0.593525 | 24.6122 | 0.123874 | 3.0461 | 0.010885 | 0.017761 | 0.012751 | -0.00213 | 60.1534 | 8 | O | 1.21074 | 0.309597 | 0.078935 | 3.27325 | 0.016474 | 0.405111 | 0.001448 | 0.002362 | 0.001696 | -0.00028 | 8 | [5 empty] | 0.017766 | 0.011559 | 0.009771 | 0.012075 | 0.010027 | 0.010773 | 0.025026 | 0.026643 | 0.014666 | 0.011917 | 0.541523 | 0.759431 | 1.23032 | 0.150784 | 3.29227 | 0.509217 | 44.0343 | 28.8298 | 25.8438 | -103.62 | 30 | 30 | 30 | 30 | 30 | 30 | 30 | 30 | 30 | 30 | 15 | 15 | 15 | 15 | 15 | 15 | 15 | 15 | 15 | 15 | 15 | 15 | 15 | 15 | 15 | 15 | 15 | 15 | 15 | 15 | 1.12884 | 0.067574 | 0.037573 | 1.07821 | 0.018674 | 0.167253 | 0.00048 | 0.000797 | 0.000442 | -9e-05
Un 15 Glass P-1 Ground glass -- usable polish | 64 | 13.7572 | 4.48675 | 1.45281 | 71.5369 | 0.296396 | 8.19189 | 0.031334 | 0.085746 | 0.033112 | -0.00968 | 4e-06 | 10.2058 | 2.70563 | 0.768892 | 33.4385 | 0.246055 | 5.85469 | 0.024267 | 0.066651 | 0.019851 | -0.00662 | 46.5388 | 99.8625 | 2010-07-23 21:14 | 9.4926 | 46.0582 | 12.1895 | 1628.24 | 25.145 | 21.42 | 9.17713 | 2.30129 | 0.589101 | 24.6125 | 0.130087 | 3.01978 | 0.009131 | 0.024672 | 0.008567 | -0.00263 | 60.1304 | 8 | O | 1.22096 | 0.306174 | 0.078377 | 3.27455 | 0.017307 | 0.401764 | 0.001215 | 0.003282 | 0.00114 | -0.00035 | 8 | [5 empty] | 0.01793 | 0.011811 | 0.009991 | 0.012146 | 0.00962 | 0.011377 | 0.023533 | 0.025865 | 0.015639 | 0.012169 | 0.538312 | 0.764026 | 1.2399 | 0.150518 | 3.12907 | 0.511378 | 49.0132 | 20.8724 | 39.3912 | -84.98 | 30 | 30 | 30 | 30 | 30 | 30 | 30 | 30 | 30 | 30 | 15 | 15 | 15 | 15 | 15 | 15 | 15 | 15 | 15 | 15 | 15 | 15 | 15 | 15 | 15 | 15 | 15 | 15 | 15 | 15 | 1.14253 | 0.067002 | 0.037425 | 1.08215 | 0.019681 | 0.166418 | 0.000404 | 0.001111 | 0.000298 | -0.00011
Un 15 Glass P-1 Ground glass -- usable polish | 65 | 13.6195 | 4.47697 | 1.44266 | 72.377 | 0.283904 | 8.24718 | 0.047003 | 0.076222 | 0.075355 | 0.018784 | 4e-06 | 10.1037 | 2.69973 | 0.763523 | 33.8312 | 0.235684 | 5.8942 | 0.036401 | 0.059248 | 0.045175 | 0.012852 | 46.9829 | 100.665 | 2010-07-23 21:17 | 8.2962 | 46.2847 | 12.17 | 2845.89 | 25.145 | 21.4 | 9.01343 | 2.27811 | 0.58036 | 24.7046 | 0.123618 | 3.01611 | 0.013589 | 0.021758 | 0.019343 | 0.005069 | 60.224 | 8 | O | 1.19732 | 0.302618 | 0.077093 | 3.28169 | 0.016421 | 0.400652 | 0.001805 | 0.00289 | 0.002569 | 0.000673 | 8 | [5 empty] | 0.018313 | 0.01197 | 0.009627 | 0.011938 | 0.009894 | 0.010979 | 0.023861 | 0.026023 | 0.014664 | 0.014246 | 0.541666 | 0.7652 | 1.23371 | 0.149531 | 3.25466 | 0.50904 | 34.1053 | 23.2882 | 17.6041 | 53.9649 | 30 | 30 | 30 | 30 | 30 | 30 | 30 | 30 | 30 | 30 | 15 | 15 | 15 | 15 | 15 | 15 | 15 | 15 | 15 | 15 | 15 | 15 | 15 | 15 | 15 | 15 | 15 | 15 | 15 | 15 | 1.12983 | 0.066945 | 0.037212 | 1.09585 | 0.01885 | 0.167546 | 0.000607 | 0.000988 | 0.000678 | 0.000168
|  | 13.65773 | 4.495173 | 1.45125 | 71.72807 | 0.287164 | 8.22389 | 0.038516 | 0.07448833 | 0.05252267 | 0.0004346667 | -6.666667e-07 | 10.13203 | 2.71071 | 0.768068 | 33.52787 | 0.238391 | 5.87756 | 0.02982867 | 0.05790033 | 0.03148733 | 0.0002973333 | 46.63513 | 100.0094
Un 16 Glass P-2 Leucite glass -- usable polish but has crystalbond on | 66 | 0.082002 | 0.01228 | 25.019 | 54.8773 | 21.2754 | 0.033783 | -0.01974 | 0.078232 | 0.046915 | -0.01741 | 0 | 0.060833 | 0.007405 | 13.2412 | 25.6513 | 17.6619 | 0.024145 | -0.01529 | 0.06081 | 0.028126 | -0.01192 | 44.6793 | 101.388 | 2010-07-23 21:21 | 15.1467 | 49.8669 | 12.1085 | 0 | 25.145 | 21.245 | 0.056869 | 0.006548 | 10.547 | 19.6288 | 9.7076 | 0.012947 | -0.00598 | 0.023402 | 0.012619 | -0.00493 | 60.0151 | 6 | O | 0.005685 | 0.000655 | 1.05443 | 1.96239 | 0.970516 | 0.001294 | -0.0006 | 0.00234 | 0.001262 | -0.00049 | 6 | [5 empty] | 0.018809 | 0.011781 | 0.009847 | 0.013199 | 0.010876 | 0.011685 | 0.023949 | 0.023635 | 0.014588 | 0.012394 | 16.1792 | 76.1801 | 0.250614 | 0.174387 | 0.29936 | 24.1601 | -70.71 | 21.1089 | 26.8288 | -47.442 | 30 | 30 | 30 | 30 | 30 | 30 | 30 | 30 | 30 | 30 | 15 | 15 | 15 | 15 | 15 | 15 | 15 | 15 | 15 | 15 | 15 | 15 | 15 | 15 | 15 | 15 | 15 | 15 | 15 | 15 | 0.006552 | 0.000202 | 0.706295 | 0.811447 | 1.41764 | 0.000667 | -0.00028 | 0.001021 | 0.000421 | -0.0002
Un 16 Glass P-2 Leucite glass -- usable polish but has crystalbond on | 67 | 0.084318 | 0.005864 | 24.7094 | 55.3952 | 21.2448 | 0.031308 | 0.000973 | 0.038691 | 0.023459 | 0.005785 | -1e-05 | 0.062551 | 0.003536 | 13.0773 | 25.8934 | 17.6365 | 0.022376 | 0.000754 | 0.030074 | 0.014063 | 0.003958 | 44.7953 | 101.54 | 2010-07-23 21:24 | 14.2276 | 51.5473 | 12.1085 | 1915.33 | 25.145 | 21.36 | 0.058365 | 0.003121 | 10.3968 | 19.7768 | 9.67543 | 0.011976 | 0.000294 | 0.011552 | 0.006298 | 0.001633 | 60.0577 | 6 | O | 0.005831 | 0.000312 | 1.03869 | 1.97578 | 0.966613 | 0.001196 | 2.9e-05 | 0.001154 | 0.000629 | 0.000163 | 6 | [5 empty] | 0.018642 | 0.011777 | 0.00955 | 0.013112 | 0.010797 | 0.011262 | 0.026083 | 0.025909 | 0.015435 | 0.015476 | 15.6643 | 158.19 | 0.252047 | 0.173422 | 0.299587 | 25.1231 | 1634 | 43.2615 | 54.0443 | 185.918 | 30 | 30 | 30 | 30 | 30 | 30 | 30 | 30 | 30 | 30 | 15 | 15 | 15 | 15 | 15 | 15 | 15 | 15 | 15 | 15 | 15 | 15 | 15 | 15 | 15 | 15 | 15 | 15 | 15 | 15 | 0.006736 | 9.7e-05 | 0.697637 | 0.820168 | 1.41531 | 0.000618 | 1.3e-05 | 0.000505 | 0.000211 | 5.2e-05
Un 16 Glass P-2 Leucite glass -- usable polish but has crystalbond on | 68 | 0.084176 | 0.013593 | 24.7489 | 55.2075 | 21.2646 | 0.056766 | -0.01752 | 0.036972 | -0.00172 | -0.02076 | -1e-05 | 0.062446 | 0.008197 | 13.0982 | 25.8057 | 17.6529 | 0.04057 | -0.01357 | 0.028738 | -0.00103 | -0.0142 | 44.7045 | 101.372 | 2010-07-23 21:27 | 14.273 | 52.5427 | 12.0865 | 2911.77 | 25.145 | 21.25 | 0.058366 | 0.007247 | 10.4312 | 19.7433 | 9.70088 | 0.021751 | -0.00531 | 0.011057 | -0.00046 | -0.00587 | 60.0379 | 6 | O | 0.005833 | 0.000724 | 1.04246 | 1.97308 | 0.969476 | 0.002174 | -0.00053 | 0.001105 | -5e-05 | -0.00059 | 6 | [5 empty] | 0.017979 | 0.011813 | 0.00976 | 0.012943 | 0.01052 | 0.011084 | 0.027701 | 0.025676 | 0.016239 | 0.015649 | 15.24 | 69.1205 | 0.251936 | 0.1737 | 0.299371 | 14.2646 | -93.293 | 44.7932 | -741.58 | -50.34 | 30 | 30 | 30 | 30 | 30 | 30 | 30 | 30 | 30 | 30 | 15 | 15 | 15 | 15 | 15 | 15 | 15 | 15 | 15 | 15 | 15 | 15 | 15 | 15 | 15 | 15 | 15 | 15 | 15 | 15 | 0.006727 | 0.000224 | 0.698809 | 0.817195 | 1.41668 | 0.00112 | -0.00023 | 0.000483 | -2e-05 | -0.00019
|  | 0.08349867 | 0.010579 | 24.82577 | 55.16 | 21.2616 | 0.040619 | -0.01209567 | 0.05129833 | 0.02288467 | -0.010795 | -6.666667e-06 | 0.06194333 | 0.006379333 | 13.1389 | 25.78347 | 17.65043 | 0.02903033 | -0.009368667 | 0.039874 | 0.01371967 | -0.007387333 | 44.72637 | 101.4333 | 40382.89 | 14.5491 | 51.31897 | 12.10117 | 1609.033 | 25.145 | 21.285 | 0.05786667 | 0.005638667 | 10.45833 | 19.7163 | 9.694637 | 0.015558 | -0.003665333 | 0.015337 | 0.006152333 | -0.003055667 | 60.0369 | 6 | #DIV/0! | 0.005783 | 0.0005636667 | 1.045193 | 1.970417 | 0.9688683 | 0.001554667 | -0.000367 | 0.001533 | 0.0006136667 | -0.0003056667 | 6
Un 17 Glass P-3 White water glass -- usable polish | 69 | 8.38148 | 0.012092 | 0.029943 | 68.8849 | 8.18392 | 7.24382 | 0 | -0.01643 | 0.294231 | -0.00565 | 8e-06 | 6.21782 | 0.007292 | 0.015847 | 32.1989 | 6.79393 | 5.17711 | 0 | -0.01277 | 0.176392 | -0.00387 | 42.4377 | 93.0083 | 2010-07-23 21:30 | 12.8238 | 55.6292 | 11.863 | 0 | 25.145 | 21.01 | 6.17986 | 0.006855 | 0.01342 | 26.1957 | 3.9701 | 2.95147 | 0 | -0.00523 | 0.084144 | -0.0017 | 60.6054 | 8 | O | 0.815751 | 0.000905 | 0.001771 | 3.45787 | 0.524059 | 0.389599 | 0 | -0.00069 | 0.011107 | -0.00022 | 8 | [5 empty] | 0.019185 | 0.012283 | 0.010131 | 0.01261 | 0.010703 | 0.013624 | 0.024528 | 0.02915 | 0.016244 | 0.012513 | 0.708389 | 80.6366 | 31.0178 | 0.150741 | 0.485582 | 0.552253 | -115713872 | -105.13 | 6.19175 | -150.95 | 30 | 30 | 30 | 30 | 30 | 30 | 30 | 30 | 30 | 30 | 15 | 15 | 15 | 15 | 15 | 15 | 15 | 15 | 15 | 15 | 15 | 15 | 15 | 15 | 15 | 15 | 15 | 15 | 15 | 15 | 0.672505 | 0.000184 | 0.000806 | 1.08119 | 0.546517 | 0.145455 | 0 | -0.00021 | 0.002637 | -6e-05
Un 17 Glass P-3 White water glass -- usable polish | 70 | 8.44182 | 0.009659 | 0.034142 | 69.0584 | 8.36943 | 7.23976 | -0.00271 | 0.00173 | 0.30008 | -0.00754 | 0 | 6.26258 | 0.005824 | 0.01807 | 32.28 | 6.94793 | 5.17421 | -0.0021 | 0.001345 | 0.179898 | -0.00516 | 42.5822 | 93.4448 | 2010-07-23 21:34 | 12.344 | 55.8225 | 11.871 | 517.274 | 25.135 | 21.01 | 6.19882 | 0.005453 | 0.015239 | 26.154 | 4.04344 | 2.93772 | -0.00087 | 0.000548 | 0.085464 | -0.00226 | 60.5624 | 8 | O | 0.818834 | 0.00072 | 0.002013 | 3.45482 | 0.534119 | 0.388059 | -0.00011 | 7.2e-05 | 0.011289 | -0.0003 | 8 | [5 empty] | 0.019457 | 0.012503 | 0.01002 | 0.012427 | 0.010588 | 0.013744 | 0.025416 | 0.028166 | 0.016606 | 0.012578 | 0.706377 | 102.408 | 27.0303 | 0.150552 | 0.479991 | 0.552804 | -568.62 | 989.991 | 6.16891 | -113.38 | 30 | 30 | 30 | 30 | 30 | 30 | 30 | 30 | 30 | 30 | 15 | 15 | 15 | 15 | 15 | 15 | 15 | 15 | 15 | 15 | 15 | 15 | 15 | 15 | 15 | 15 | 15 | 15 | 15 | 15 | 0.677197 | 0.000147 | 0.000919 | 1.08383 | 0.55898 | 0.145352 | -4e-05 | 2.2e-05 | 0.002689 | -9e-05
Un 17 Glass P-3 White water glass -- usable polish | 71 | 8.42794 | 0.008113 | 0.023039 | 68.5519 | 8.29107 | 7.29212 | -0.01083 | -0.00259 | 0.263909 | -0.0105 | 0 | 6.25229 | 0.004893 | 0.012193 | 32.0432 | 6.88288 | 5.21163 | -0.00838 | -0.00202 | 0.158214 | -0.00718 | 42.2864 | 92.8342 | 2010-07-23 21:37 | 10.3472 | 55.5283 | 11.9305 | 2535.63 | 25.14 | 21 | 6.22977 | 0.004611 | 0.010352 | 26.1347 | 4.03221 | 2.97864 | -0.0035 | -0.00083 | 0.075662 | -0.00316 | 60.5415 | 8 | O | 0.823206 | 0.000609 | 0.001368 | 3.45346 | 0.532819 | 0.3936 | -0.00046 | -0.00011 | 0.009998 | -0.00042 | 8 | [5 empty] | 0.019604 | 0.012493 | 0.010016 | 0.012304 | 0.010598 | 0.013526 | 0.024799 | 0.028305 | 0.016828 | 0.012491 | 0.707103 | 121.588 | 39.6167 | 0.151085 | 0.482226 | 0.550212 | -136.42 | -659.11 | 6.84673 | -80.389 | 30 | 30 | 30 | 30 | 30 | 30 | 30 | 30 | 30 | 30 | 15 | 15 | 15 | 15 | 15 | 15 | 15 | 15 | 15 | 15 | 15 | 15 | 15 | 15 | 15 | 15 | 15 | 15 | 15 | 15 | 0.676173 | 0.000123 | 0.00062 | 1.07579 | 0.553845 | 0.146409 | -0.00015 | -3e-05 | 0.002365 | -0.00012
Un 18 Glass P-4 Blue 1895 -- usable polish | 72 | 15.8988 | 1.50759 | 2.84986 | 73.1953 | 0.916276 | 6.66449 | 0.0225 | 0.369526 | 0.095729 | 0.006818 | 0 | 11.7946 | 0.909117 | 1.50828 | 34.2137 | 0.760651 | 4.76307 | 0.017425 | 0.287234 | 0.05739 | 0.004664 | 47.2108 | 101.527 | 2010-07-23 21:40 | 19.3745 | 55.008 | 12.08 | 0 | 25.14 | 21.46 | 10.427 | 0.760219 | 1.13611 | 24.7585 | 0.395368 | 2.41531 | 0.006446 | 0.104532 | 0.024351 | 0.001823 | 59.9703 | 8 | O | 1.39095 | 0.101413 | 0.151557 | 3.30277 | 0.052742 | 0.322201 | 0.00086 | 0.013945 | 0.003248 | 0.000243 | 8 | [5 empty] | 0.018339 | 0.012098 | 0.009837 | 0.012016 | 0.010107 | 0.011132 | 0.024373 | 0.025685 | 0.014744 | 0.014424 | 0.499642 | 1.42359 | 0.82577 | 0.148715 | 1.57049 | 0.568824 | 69.1559 | 6.41773 | 14.3596 | 147.474 | 30 | 30 | 30 | 30 | 30 | 30 | 30 | 30 | 30 | 30 | 15 | 15 | 15 | 15 | 15 | 15 | 15 | 15 | 15 | 15 | 15 | 15 | 15 | 15 | 15 | 15 | 15 | 15 | 15 | 15 | 1.32358 | 0.022217 | 0.074061 | 1.10814 | 0.060689 | 0.135287 | 0.000291 | 0.004794 | 0.000864 | 6.1e-05
Un 18 Glass P-4 Blue 1895 -- usable polish | 73 | 15.9534 | 1.52017 | 2.81613 | 72.1032 | 0.905662 | 6.69272 | 0.00489 | 0.375483 | 0.100836 | 0.006134 | 4e-06 | 11.8351 | 0.916706 | 1.49042 | 33.7032 | 0.751841 | 4.78325 | 0.003787 | 0.291864 | 0.060451 | 0.004197 | 46.6379 | 100.479 | 2010-07-23 21:44 | 18.7046 | 54.5846 | 12.093 | 792.487 | 25.145 | 21.46 | 10.5754 | 0.774818 | 1.13475 | 24.6517 | 0.394996 | 2.45166 | 0.001416 | 0.107361 | 0.025926 | 0.001658 | 59.8803 | 8 | O | 1.41288 | 0.103516 | 0.151603 | 3.29346 | 0.052771 | 0.327541 | 0.000189 | 0.014343 | 0.003464 | 0.000222 | 8 | [5 empty] | 0.01785 | 0.01179 | 0.009718 | 0.012144 | 0.009786 | 0.011321 | 0.024994 | 0.026612 | 0.014197 | 0.014639 | 0.498326 | 1.41041 | 0.83039 | 0.149914 | 1.57278 | 0.567836 | 314.322 | 6.44321 | 13.3813 | 166.105 | 30 | 30 | 30 | 30 | 30 | 30 | 30 | 30 | 30 | 30 | 15 | 15 | 15 | 15 | 15 | 15 | 15 | 15 | 15 | 15 | 15 | 15 | 15 | 15 | 15 | 15 | 15 | 15 | 15 | 15 | 1.32874 | 0.022368 | 0.073087 | 1.09077 | 0.060009 | 0.135886 | 6.3e-05 | 0.004871 | 0.00091 | 5.5e-05
Un 18 Glass P-4 Blue 1895 -- usable polish | 74 | 16.0041 | 1.47963 | 2.89595 | 72.4573 | 0.888765 | 6.72589 | 0.013696 | 0.342691 | 0.09175 | -0.01534 | 4e-06 | 11.8727 | 0.892255 | 1.53267 | 33.8687 | 0.737814 | 4.80695 | 0.010607 | 0.266375 | 0.055004 | -0.01049 | 46.8519 | 100.884 | 2010-07-23 21:47 | 18.5384 | 54.8497 | 12.085 | 1105.38 | 25.14 | 21.45 | 10.5635 | 0.750918 | 1.16191 | 24.6665 | 0.385964 | 2.45324 | 0.003949 | 0.097565 | 0.023489 | -0.00413 | 59.8971 | 8 | O | 1.41089 | 0.100294 | 0.155188 | 3.29452 | 0.05155 | 0.327661 | 0.000527 | 0.013031 | 0.003137 | -0.00055 | 8 | [5 empty] | 0.017804 | 0.011976 | 0.009769 | 0.011873 | 0.010424 | 0.01048 | 0.023067 | 0.025123 | 0.015543 | 0.014973 | 0.497458 | 1.43742 | 0.81778 | 0.149511 | 1.60662 | 0.564895 | 105.945 | 6.70961 | 15.4778 | -65.582 | 30 | 30 | 30 | 30 | 30 | 30 | 30 | 30 | 30 | 30 | 15 | 15 | 15 | 15 | 15 | 15 | 15 | 15 | 15 | 15 | 15 | 15 | 15 | 15 | 15 | 15 | 15 | 15 | 15 | 15 | 1.33342 | 0.021779 | 0.075198 | 1.09619 | 0.058884 | 0.136549 | 0.000177 | 0.004446 | 0.000828 | -0.00014
|  | 15.9521 | 1.502463 | 2.85398 | 72.58527 | 0.9035677 | 6.694367 | 0.01369533 | 0.3625667 | 0.096105 | -0.000796 | 2.666667e-06 | 11.83413 | 0.906026 | 1.510457 | 33.92853 | 0.750102 | 4.784423 | 0.01060633 | 0.2818243 | 0.057615 | -0.000543 | 46.9002 | 100.9633
Un 19 Glass P-5 K-petalite -- usable polish | 75 | 0.060826 | 0.0188 | 16.1847 | 70.5862 | 13.6316 | 0.040358 | 0.007821 | 0.129617 | 0.046345 | -0.01156 | 0 | 0.045124 | 0.011337 | 8.56569 | 32.9941 | 11.3164 | 0.028844 | 0.006057 | 0.100752 | 0.027784 | -0.00791 | 47.6066 | 100.695 | 2010-07-23 21:50 | 18.3186 | 43.4276 | 12.274 | 0 | 25.135 | 21.3 | 0.041213 | 0.009794 | 6.66578 | 24.6666 | 6.07674 | 0.015111 | 0.002315 | 0.03788 | 0.012179 | -0.00319 | 62.4756 | 10 | O | 0.006597 | 0.001568 | 1.06694 | 3.9482 | 0.972659 | 0.002419 | 0.000371 | 0.006063 | 0.001949 | -0.00051 | 10 | [5 empty] | 0.017733 | 0.011269 | 0.009541 | 0.012374 | 0.010452 | 0.011729 | 0.026194 | 0.026349 | 0.014733 | 0.012274 | 20.2358 | 48.0914 | 0.312382 | 0.15101 | 0.377124 | 20.496 | 206.911 | 14.7871 | 27.3557 | -71.563 | 30 | 30 | 30 | 30 | 30 | 30 | 30 | 30 | 30 | 30 | 15 | 15 | 15 | 15 | 15 | 15 | 15 | 15 | 15 | 15 | 15 | 15 | 15 | 15 | 15 | 15 | 15 | 15 | 15 | 15 | 0.004877 | 0.00031 | 0.458842 | 1.07636 | 0.897185 | 0.000801 | 0.000101 | 0.001684 | 0.000417 | -0.00013
Un 19 Glass P-5 K-petalite -- usable polish | 76 | 0.054039 | 0.01722 | 16.2415 | 70.7447 | 13.4867 | 0.037214 | 0.011734 | 0.12792 | 0.058366 | 0.003413 | 4e-06 | 0.040089 | 0.010384 | 8.59576 | 33.0682 | 11.196 | 0.026596 | 0.009087 | 0.099433 | 0.03499 | 0.002335 | 47.6999 | 100.783 | 2010-07-23 21:54 | 17.2774 | 43.0288 | 12.274 | 1114.96 | 25.13 | 21.305 | 0.036564 | 0.008959 | 6.67997 | 24.6879 | 6.00384 | 0.013914 | 0.003468 | 0.037333 | 0.015317 | 0.000942 | 62.5118 | 10 | O | 0.005849 | 0.001433 | 1.06859 | 3.94933 | 0.960434 | 0.002226 | 0.000555 | 0.005972 | 0.00245 | 0.000151 | 10 | [5 empty] | 0.01694 | 0.011144 | 0.009352 | 0.012152 | 0.009959 | 0.011611 | 0.024468 | 0.027561 | 0.014662 | 0.014595 | 21.7125 | 51.8363 | 0.311666 | 0.150829 | 0.379005 | 21.9237 | 130.17 | 15.4371 | 22.0965 | 296.313 | 30 | 30 | 30 | 30 | 30 | 30 | 30 | 30 | 30 | 30 | 15 | 15 | 15 | 15 | 15 | 15 | 15 | 15 | 15 | 15 | 15 | 15 | 15 | 15 | 15 | 15 | 15 | 15 | 15 | 15 | 0.004333 | 0.000284 | 0.46049 | 1.07859 | 0.887501 | 0.000738 | 0.000152 | 0.001662 | 0.000525 | 3.1e-05
Un 19 Glass P-5 K-petalite -- usable polish | 77 | 0.049498 | 0.026429 | 16.1047 | 70.9679 | 13.5568 | 0.045832 | -0.00782 | 0.151197 | 0.069786 | -0.00171 | -1e-05 | 0.03672 | 0.015937 | 8.52335 | 33.1725 | 11.2543 | 0.032756 | -0.00606 | 0.117526 | 0.041837 | -0.00117 | 47.775 | 100.963 | 2010-07-23 21:57 | 18.4481 | 43.1071 | 12.274 | 2288.28 | 25.14 | 21.3 | 0.033438 | 0.013727 | 6.6132 | 24.7266 | 6.02551 | 0.01711 | -0.00231 | 0.044056 | 0.018285 | -0.00047 | 62.5109 | 10 | O | 0.005349 | 0.002196 | 1.05793 | 3.95556 | 0.963913 | 0.002737 | -0.00037 | 0.007048 | 0.002925 | -8e-05 | 10 | [5 empty] | 0.018049 | 0.011582 | 0.009588 | 0.012252 | 0.010828 | 0.011202 | 0.025186 | 0.024839 | 0.014837 | 0.015455 | 24.8676 | 35.4531 | 0.313197 | 0.150534 | 0.378346 | 17.4991 | -192.84 | 12.5061 | 19.0118 | -622.51 | 30 | 30 | 30 | 30 | 30 | 30 | 30 | 30 | 30 | 30 | 15 | 15 | 15 | 15 | 15 | 15 | 15 | 15 | 15 | 15 | 15 | 15 | 15 | 15 | 15 | 15 | 15 | 15 | 15 | 15 | 0.003968 | 0.000436 | 0.45656 | 1.0826 | 0.892163 | 0.000909 | -0.0001 | 0.001965 | 0.000627 | -2e-05
Un 20 GL2-1 leucogranite - porous or rough polish | 78 | 3.20861 | 0.044487 | 13.9798 | 77.6377 | 4.61598 | 0.440343 | 0.065543 | 1.04903 | 0.0569 | 0.00068 | 0 | 2.38031 | 0.026827 | 7.39876 | 36.2902 | 3.83198 | 0.31471 | 0.05076 | 0.815419 | 0.034112 | 0.000465 | 49.9556 | 101.099 | 2010-07-23 22:00 | 74.0182 | 75.8116 | 12.1105 | 0 | 25.145 | 21.405 | 2.10643 | 0.022456 | 5.57874 | 26.2876 | 1.99377 | 0.159748 | 0.018798 | 0.297052 | 0.014488 | 0.000182 | 63.5207 | 8 | O | 0.26529 | 0.002828 | 0.702605 | 3.31074 | 0.251102 | 0.020119 | 0.002367 | 0.037412 | 0.001825 | 2.3e-05 | 8 | [5 empty] | 0.016716 | 0.011021 | 0.009159 | 0.012144 | 0.009976 | 0.01102 | 0.02351 | 0.025924 | 0.01535 | 0.014746 | 1.1626 | 20.6292 | 0.338752 | 0.144124 | 0.657928 | 2.73706 | 25.0192 | 3.23981 | 23.4516 | 1494.99 | 30 | 30 | 30 | 30 | 30 | 30 | 30 | 30 | 30 | 30 | 15 | 15 | 15 | 15 | 15 | 15 | 15 | 15 | 15 | 15 | 15 | 15 | 15 | 15 | 15 | 15 | 15 | 15 | 15 | 15 | 0.260255 | 0.000718 | 0.390604 | 1.17914 | 0.301211 | 0.008837 | 0.000847 | 0.013605 | 0.000514 | 6e-06
Un 20 GL2-1 leucogranite - porous or rough polish | 79 | 3.32604 | 0.043447 | 13.8137 | 77.8269 | 4.54232 | 0.436072 | 0.079195 | 1.00954 | 0.061416 | 0.00068 | 0 | 2.46743 | 0.0262 | 7.31086 | 36.3786 | 3.77084 | 0.311658 | 0.061333 | 0.784723 | 0.036819 | 0.000465 | 49.9904 | 101.139 | 2010-07-23 22:03 | 75.1513 | 75.0721 | 12.1045 | 1353.06 | 25.16 | 21.4 | 2.1818 | 0.021914 | 5.5081 | 26.3308 | 1.96041 | 0.158073 | 0.022695 | 0.285643 | 0.015626 | 0.000182 | 63.5147 | 8 | O | 0.274808 | 0.00276 | 0.693773 | 3.3165 | 0.246923 | 0.01991 | 0.002859 | 0.035978 | 0.001968 | 2.3e-05 | 8 | [5 empty] | 0.015976 | 0.010746 | 0.009359 | 0.012353 | 0.010423 | 0.011356 | 0.021906 | 0.027584 | 0.0151 | 0.014903 | 1.13576 | 20.6283 | 0.341033 | 0.143909 | 0.664352 | 2.78585 | 20.1728 | 3.36364 | 21.5957 | 1511.71 | 30 | 30 | 30 | 30 | 30 | 30 | 30 | 30 | 30 | 30 | 15 | 15 | 15 | 15 | 15 | 15 | 15 | 15 | 15 | 15 | 15 | 15 | 15 | 15 | 15 | 15 | 15 | 15 | 15 | 15 | 0.26993 | 0.000701 | 0.385815 | 1.18243 | 0.296368 | 0.008751 | 0.001023 | 0.013092 | 0.000555 | 6e-06
Un 20 GL2-1 leucogranite - porous or rough polish | 80 | 3.26455 | 0.027694 | 13.8739 | 77.6827 | 4.60952 | 0.493668 | 0.028334 | 0.959557 | 0.083552 | -0.00136 | 4e-06 | 2.42181 | 0.0167 | 7.34271 | 36.3112 | 3.82662 | 0.352821 | 0.021944 | 0.745868 | 0.050089 | -0.00093 | 49.9333 | 101.022 | 2010-07-23 22:07 | 75.1715 | 74.3608 | 12.073 | 2064.64 | 25.18 | 21.37 | 2.14402 | 0.013985 | 5.53872 | 26.3135 | 1.99179 | 0.179165 | 0.008129 | 0.271825 | 0.021283 | -0.00036 | 63.518 | 8 | O | 0.270036 | 0.001761 | 0.697593 | 3.31414 | 0.250863 | 0.022566 | 0.001024 | 0.034236 | 0.002681 | -5e-05 | 8 | [5 empty] | 0.017376 | 0.011172 | 0.009441 | 0.012523 | 0.010152 | 0.010594 | 0.025481 | 0.027785 | 0.0146 | 0.014513 | 1.1543 | 32.7957 | 0.340132 | 0.144005 | 0.658379 | 2.50001 | 57.8031 | 3.47737 | 16.0258 | -733.96 | 30 | 30 | 30 | 30 | 30 | 30 | 30 | 30 | 30 | 30 | 15 | 15 | 15 | 15 | 15 | 15 | 15 | 15 | 15 | 15 | 15 | 15 | 15 | 15 | 15 | 15 | 15 | 15 | 15 | 15 | 0.26502 | 0.000447 | 0.387731 | 1.18037 | 0.300785 | 0.009906 | 0.000366 | 0.012442 | 0.000755 | -1e-05
|  | 3.2664 | 0.03854267 | 13.88913 | 77.71577 | 4.589273 | 0.4566943 | 0.05769067 | 1.006042 | 0.06728933 | 0 | 1.333333e-06 | 2.423183 | 0.02324233 | 7.350777 | 36.32667 | 3.809813 | 0.3263963 | 0.044679 | 0.7820033 | 0.04034 | 0 | 49.95977 | 101.0867
Un 21 GL2-2 Church - usable polish | 81 | 13.4041 | 0.375106 | 0.555617 | 71.4147 | 0.073376 | 13.7637 | 0.000978 | 0.136612 | 0.06465 | 0.013314 | 0 | 9.94386 | 0.226199 | 0.294058 | 33.3814 | 0.060913 | 9.83683 | 0.000757 | 0.106189 | 0.038758 | 0.009109 | 45.9041 | 99.8021 | 2010-07-23 22:10 | 69.802 | 78.2208 | 12.1325 | 0 | 25.18 | 21.27 | 9.08644 | 0.195512 | 0.228948 | 24.9685 | 0.032726 | 5.15591 | 0.00029 | 0.039944 | 0.016998 | 0.00368 | 60.2711 | 8 | O | 1.20608 | 0.025951 | 0.030389 | 3.31415 | 0.004344 | 0.684362 | 3.8e-05 | 0.005302 | 0.002256 | 0.000489 | 8 | [5 empty] | 0.018323 | 0.012041 | 0.009799 | 0.012053 | 0.010185 | 0.011501 | 0.02458 | 0.025263 | 0.015192 | 0.014765 | 0.551682 | 3.58314 | 2.33438 | 0.1493 | 9.35695 | 0.390919 | 1532.97 | 13.7501 | 20.7348 | 78.0662 | 30 | 30 | 30 | 30 | 30 | 30 | 30 | 30 | 30 | 30 | 15 | 15 | 15 | 15 | 15 | 15 | 15 | 15 | 15 | 15 | 15 | 15 | 15 | 15 | 15 | 15 | 15 | 15 | 15 | 15 | 1.08756 | 0.005537 | 0.014567 | 1.09841 | 0.004944 | 0.280841 | 1.3e-05 | 0.001771 | 0.00058 | 0.000119
Un 21 GL2-2 Church - usable polish | 82 | 13.4561 | 0.363333 | 0.545685 | 71.9323 | 0.087096 | 13.6802 | -0.00293 | 0.121919 | 0.065793 | 0.013315 | 8e-06 | 9.98245 | 0.219099 | 0.288801 | 33.6233 | 0.072303 | 9.77712 | -0.00227 | 0.094768 | 0.039443 | 0.00911 | 46.1587 | 100.263 | 2010-07-23 22:13 | 69.1943 | 78.4253 | 12.125 | 641.189 | 25.18 | 21.27 | 9.07542 | 0.188414 | 0.223714 | 25.0219 | 0.038648 | 5.09861 | -0.00086 | 0.035468 | 0.017211 | 0.003662 | 60.2979 | 8 | O | 1.20408 | 0.024998 | 0.029681 | 3.31977 | 0.005128 | 0.676456 | -0.00011 | 0.004706 | 0.002283 | 0.000486 | 8 | [5 empty] | 0.018473 | 0.01208 | 0.009833 | 0.011859 | 0.010048 | 0.011295 | 0.026599 | 0.026825 | 0.01407 | 0.014699 | 0.550578 | 3.67518 | 2.36867 | 0.148706 | 8.02126 | 0.392031 | -548.73 | 15.7789 | 19.2287 | 77.7281 | 30 | 30 | 30 | 30 | 30 | 30 | 30 | 30 | 30 | 30 | 15 | 15 | 15 | 15 | 15 | 15 | 15 | 15 | 15 | 15 | 15 | 15 | 15 | 15 | 15 | 15 | 15 | 15 | 15 | 15 | 1.09228 | 0.005365 | 0.014312 | 1.10664 | 0.005865 | 0.279084 | -4e-05 | 0.00158 | 0.00059 | 0.000119
Un 21 GL2-2 Church - usable polish | 83 | 13.5792 | 0.366842 | 0.515705 | 71.5535 | 0.070015 | 13.6553 | -0.00489 | 0.122732 | 0.046322 | 0.004436 | 0 | 10.0737 | 0.221216 | 0.272935 | 33.4463 | 0.058124 | 9.75938 | -0.00379 | 0.0954 | 0.02777 | 0.003035 | 45.9551 | 99.9092 | 2010-07-23 22:16 | 69.4609 | 79.6744 | 12.1615 | 1918.42 | 25.19 | 21.29 | 9.19057 | 0.190902 | 0.212166 | 24.9775 | 0.031178 | 5.10723 | -0.00145 | 0.035829 | 0.01216 | 0.001224 | 60.2427 | 8 | O | 1.22047 | 0.025351 | 0.028175 | 3.31691 | 0.00414 | 0.67822 | -0.00019 | 0.004758 | 0.001615 | 0.000163 | 8 | [5 empty] | 0.018486 | 0.012336 | 0.009792 | 0.012302 | 0.010121 | 0.011367 | 0.025699 | 0.027708 | 0.014833 | 0.01499 | 0.547765 | 3.68799 | 2.46426 | 0.149176 | 9.69651 | 0.392356 | -316.86 | 16.0585 | 27.5223 | 234.452 | 30 | 30 | 30 | 30 | 30 | 30 | 30 | 30 | 30 | 30 | 15 | 15 | 15 | 15 | 15 | 15 | 15 | 15 | 15 | 15 | 15 | 15 | 15 | 15 | 15 | 15 | 15 | 15 | 15 | 15 | 1.1029 | 0.005412 | 0.013515 | 1.10037 | 0.004715 | 0.278593 | -6e-05 | 0.001591 | 0.000416 | 4e-05
|  | 13.4798 | 0.368427 | 0.5390023 | 71.6335 | 0.076829 | 13.69973 | -0.002280667 | 0.1270877 | 0.05892167 | 0.010355 | [33 empty] | 1.21021 | 0.02543333 | 0.029415 | 3.316943 | 0.004537333 | 0.6796793 | -8.733333e-05 | 0.004922 | 0.002051333 | 0.0003793333
Un 22 GL2-3 Vase - usable polish | 84 | 14.2438 | 4.65724 | 1.37654 | 73.677 | 0.309382 | 6.70511 | 0.02543 | 0.022498 | -0.00228 | 0.013643 | 0 | 10.5668 | 2.80844 | 0.72853 | 34.4388 | 0.256835 | 4.7921 | 0.019695 | 0.017488 | -0.00137 | 0.009335 | 47.3917 | 101.028 | 2010-07-23 22:20 | 74.6909 | 85.6715 | 12.171 | 0 | 25.175 | 21.445 | 9.34711 | 2.34987 | 0.549094 | 24.9363 | 0.133576 | 2.43148 | 0.00729 | 0.006368 | -0.00058 | 0.003651 | 60.2359 | 8 | O | 1.2414 | 0.312089 | 0.072926 | 3.31182 | 0.01774 | 0.322928 | 0.000968 | 0.000846 | -8e-05 | 0.000485 | 8 | [5 empty] | 0.017428 | 0.011589 | 0.009959 | 0.011922 | 0.009865 | 0.011 | 0.023286 | 0.026921 | 0.015303 | 0.014227 | 0.526683 | 0.747154 | 1.28067 | 0.148172 | 3.06982 | 0.566591 | 59.0853 | 75.1715 | -525.58 | 73.5676 | 30 | 30 | 30 | 30 | 30 | 30 | 30 | 30 | 30 | 30 | 15 | 15 | 15 | 15 | 15 | 15 | 15 | 15 | 15 | 15 | 15 | 15 | 15 | 15 | 15 | 15 | 15 | 15 | 15 | 15 | 1.18983 | 0.069622 | 0.035467 | 1.11443 | 0.020454 | 0.136018 | 0.000328 | 0.000291 | -2e-05 | 0.000122
Un 22 GL2-3 Vase - usable polish | 85 | 14.3303 | 4.63492 | 1.37581 | 73.1953 | 0.314901 | 6.72884 | -0.01761 | 0.026835 | 0.023941 | -0.00341 | -2e-05 | 10.6309 | 2.79498 | 0.728141 | 34.2137 | 0.261417 | 4.80906 | -0.01364 | 0.020859 | 0.014353 | -0.00233 | 47.1524 | 100.61 | 2010-07-23 22:23 | 74.8583 | 86.0419 | 12.171 | 406.469 | 25.165 | 21.445 | 9.44352 | 2.34847 | 0.551115 | 24.8778 | 0.136533 | 2.45038 | -0.00507 | 0.007628 | 0.006119 | -0.00092 | 60.1845 | 8 | O | 1.25528 | 0.312169 | 0.073257 | 3.30687 | 0.018149 | 0.325716 | -0.00067 | 0.001014 | 0.000813 | -0.00012 | 8 | [5 empty] | 0.01758 | 0.012319 | 0.009928 | 0.01201 | 0.009927 | 0.010866 | 0.026414 | 0.026396 | 0.014891 | 0.014956 | 0.525116 | 0.752811 | 1.28057 | 0.148736 | 3.04035 | 0.5654 | -88.191 | 62.3001 | 51.2864 | -300.32 | 30 | 30 | 30 | 30 | 30 | 30 | 30 | 30 | 30 | 30 | 15 | 15 | 15 | 15 | 15 | 15 | 15 | 15 | 15 | 15 | 15 | 15 | 15 | 15 | 15 | 15 | 15 | 15 | 15 | 15 | 1.19772 | 0.069229 | 0.035426 | 1.10671 | 0.020823 | 0.136508 | -0.00023 | 0.000348 | 0.000216 | -3e-05
Un 22 GL2-3 Vase - usable polish | 86 | 14.4204 | 4.64006 | 1.37891 | 72.1066 | 0.31112 | 6.7145 | 0.00587 | 0.038083 | -0.00171 | 0.018764 | 1.1e-05 | 10.6978 | 2.79808 | 0.729783 | 33.7048 | 0.258278 | 4.79881 | 0.004546 | 0.029602 | -0.00103 | 0.012838 | 46.5991 | 99.6326 | 2010-07-23 22:26 | 75.2988 | 86.9838 | 12.1645 | 1446.29 | 25.165 | 21.445 | 9.59995 | 2.37507 | 0.557997 | 24.7579 | 0.13627 | 2.47012 | 0.001707 | 0.010936 | -0.00044 | 0.005094 | 60.0854 | 8 | O | 1.27817 | 0.316226 | 0.074294 | 3.29636 | 0.018144 | 0.32888 | 0.000227 | 0.001456 | -6e-05 | 0.000678 | 8 | [5 empty] | 0.01705 | 0.011823 | 0.009719 | 0.011828 | 0.010445 | 0.010918 | 0.023402 | 0.02561 | 0.014854 | 0.014162 | 0.523006 | 0.750697 | 1.27282 | 0.149917 | 3.12165 | 0.566061 | 246.079 | 43.4793 | -680.66 | 53.7194 | 30 | 30 | 30 | 30 | 30 | 30 | 30 | 30 | 30 | 30 | 15 | 15 | 15 | 15 | 15 | 15 | 15 | 15 | 15 | 15 | 15 | 15 | 15 | 15 | 15 | 15 | 15 | 15 | 15 | 15 | 1.20568 | 0.069188 | 0.035449 | 1.08913 | 0.020579 | 0.136246 | 7.6e-05 | 0.000493 | -2e-05 | 0.000168
|  | 14.3315 | 4.644073 | 1.377087 | 72.99297 | 0.311801 | 6.71615 | 0.004563333 | 0.02913867 | 0.006650333 | 0.009665667 | [33 empty] | 1.258283 | 0.3134947 | 0.07349233 | 3.305017 | 0.018011 | 0.3258413 | 0.000175 | 0.001105333 | 0.0002243333 | 0.0003476667
Un 23 GL2-4 Church piece 2 - usable polish | 87 | 13.5548 | 0.386004 | 0.504748 | 71.0966 | 0.079155 | 13.6337 | 0.011743 | 0.144472 | 0.057241 | -0.00753 | 0 | 10.0557 | 0.232771 | 0.267136 | 33.2327 | 0.065711 | 9.74395 | 0.009095 | 0.112299 | 0.034316 | -0.00515 | 45.7125 | 99.4611 | 2010-07-23 22:30 | 82.2515 | 78.6605 | 12.333 | 0 | 25.165 | 21.265 | 9.21849 | 0.201846 | 0.208663 | 24.9381 | 0.035418 | 5.12383 | 0.003489 | 0.04238 | 0.015099 | -0.00209 | 60.2148 | 8 | O | 1.22475 | 0.026817 | 0.027722 | 3.31322 | 0.004706 | 0.680741 | 0.000464 | 0.005631 | 0.002006 | -0.00028 | 8 | [5 empty] | 0.018482 | 0.012364 | 0.009855 | 0.012177 | 0.010228 | 0.01158 | 0.023628 | 0.025597 | 0.014002 | 0.011804 | 0.548601 | 3.55503 | 2.51221 | 0.149732 | 8.79898 | 0.392987 | 125.83 | 13.2413 | 21.6791 | -106.3 | 30 | 30 | 30 | 30 | 30 | 30 | 30 | 30 | 30 | 30 | 15 | 15 | 15 | 15 | 15 | 15 | 15 | 15 | 15 | 15 | 15 | 15 | 15 | 15 | 15 | 15 | 15 | 15 | 15 | 15 | 1.10064 | 0.005691 | 0.013221 | 1.09307 | 0.005332 | 0.278185 | 0.000152 | 0.001873 | 0.000514 | -9e-05
Un 23 GL2-4 Church piece 2 - usable polish | 88 | 13.5893 | 0.366267 | 0.505248 | 71.3664 | 0.077701 | 13.4066 | 0.011741 | 0.13753 | 0.042345 | -0.00242 | 4e-06 | 10.0812 | 0.220869 | 0.2674 | 33.3588 | 0.064504 | 9.58157 | 0.009093 | 0.106903 | 0.025386 | -0.00166 | 45.7866 | 99.5007 | 2010-07-23 22:33 | 82.5385 | 79.4811 | 12.343 | 869.341 | 25.17 | 21.245 | 9.23133 | 0.191306 | 0.20863 | 25.004 | 0.034728 | 5.03267 | 0.003484 | 0.040297 | 0.011157 | -0.00067 | 60.2431 | 8 | O | 1.22588 | 0.025404 | 0.027705 | 3.32042 | 0.004612 | 0.668315 | 0.000463 | 0.005351 | 0.001482 | -9e-05 | 8 | [5 empty] | 0.018559 | 0.012632 | 0.009837 | 0.01226 | 0.009911 | 0.011151 | 0.025618 | 0.026221 | 0.015877 | 0.011943 | 0.547693 | 3.73865 | 2.5078 | 0.149434 | 8.74642 | 0.39608 | 135.912 | 14.0208 | 31.6914 | -338.28 | 30 | 30 | 30 | 30 | 30 | 30 | 30 | 30 | 30 | 30 | 15 | 15 | 15 | 15 | 15 | 15 | 15 | 15 | 15 | 15 | 15 | 15 | 15 | 15 | 15 | 15 | 15 | 15 | 15 | 15 | 1.10426 | 0.005402 | 0.013239 | 1.09736 | 0.00523 | 0.273485 | 0.000152 | 0.001783 | 0.00038 | -3e-05
Un 23 GL2-4 Church piece 2 - usable polish | 89 | 13.7901 | 0.366801 | 0.51118 | 71.0036 | 0.084947 | 13.5837 | 0.005871 | 0.123705 | 0.068112 | -0.00108 | 4e-06 | 10.2302 | 0.221191 | 0.27054 | 33.1892 | 0.070519 | 9.7082 | 0.004547 | 0.096157 | 0.040833 | -0.00074 | 45.7063 | 99.5369 | 2010-07-23 22:36 | 80.4928 | 79.1477 | 12.316 | 2942.03 | 25.165 | 21.27 | 9.36984 | 0.191628 | 0.211127 | 24.8825 | 0.037975 | 5.10032 | 0.001743 | 0.036255 | 0.01795 | -0.0003 | 60.151 | 8 | O | 1.24618 | 0.025486 | 0.02808 | 3.30934 | 0.005051 | 0.678336 | 0.000232 | 0.004822 | 0.002387 | -4e-05 | 8 | [5 empty] | 0.018433 | 0.012387 | 0.009731 | 0.012327 | 0.010122 | 0.011011 | 0.024487 | 0.026456 | 0.014702 | 0.011894 | 0.543504 | 3.69863 | 2.47449 | 0.149896 | 8.23182 | 0.393334 | 257.119 | 15.4319 | 19.2908 | -759.91 | 30 | 30 | 30 | 30 | 30 | 30 | 30 | 30 | 30 | 30 | 15 | 15 | 15 | 15 | 15 | 15 | 15 | 15 | 15 | 15 | 15 | 15 | 15 | 15 | 15 | 15 | 15 | 15 | 15 | 15 | 1.12078 | 0.005402 | 0.013379 | 1.09105 | 0.005722 | 0.277173 | 7.6e-05 | 0.001604 | 0.000611 | -1e-05
|  | 13.64473 | 0.373024 | 0.5070587 | 71.15553 | 0.080601 | 13.54133 | 0.009785 | 0.1352357 | 0.05589933 | -0.003676667 | [33 empty] | 1.23227 | 0.02590233 | 0.02783567 | 3.314327 | 0.004789667 | 0.6757973 | 0.0003863333 | 0.005268 | 0.001958333 | -0.0001366667
Un 24 AS1-1 (Not Prehnite) sphene? - usable polish | 90 | 0.09757 | -0.01624 | 0.265251 | 30.0146 | 0.00011 | 28.5528 | 0.066601 | 0.828 | 38.8197 | 0.008148 | 0 | 0.072383 | -0.00979 | 0.140383 | 14.0297 | 9.2e-05 | 20.4065 | 0.051579 | 0.643608 | 23.2724 | 0.005575 | 40.0241 | 98.6366 | 2010-07-23 22:40 | 10.1393 | 74.1989 | 12.0165 | 0 | 25.16 | 20.605 | 0.078387 | -0.01003 | 0.129535 | 12.4367 | 5.8e-05 | 12.6761 | 0.023375 | 0.286925 | 12.0963 | 0.002669 | 62.2799 | 5 | O | 0.006293 | -0.00081 | 0.010399 | 0.998453 | 5e-06 | 1.01767 | 0.001877 | 0.023035 | 0.971122 | 0.000214 | 5 | [5 empty] | 0.021117 | 0.013868 | 0.010614 | 0.01349 | 0.010334 | 0.011902 | 0.028009 | 0.030066 | 0.017923 | 0.016475 | 15.4764 | -65.561 | 4.37206 | 0.232857 | 5325.36 | 0.258332 | 28.2884 | 3.88517 | 0.380264 | 140.801 | 30 | 30 | 30 | 30 | 30 | 30 | 30 | 30 | 30 | 30 | 15 | 15 | 15 | 15 | 15 | 15 | 15 | 15 | 15 | 15 | 15 | 15 | 15 | 15 | 15 | 15 | 15 | 15 | 15 | 15 | 0.006412 | -0.00023 | 0.006779 | 0.463598 | 8e-06 | 0.638046 | 0.000872 | 0.010949 | 0.358508 | 7.3e-05
Un 24 AS1-1 (Not Prehnite) sphene? - usable polish | 91 | 0.084964 | -0.01018 | 0.23545 | 30.8503 | -0.0048 | 28.5024 | 0.036706 | 0.805719 | 39.1852 | 0.022083 | 0 | 0.063031 | -0.00614 | 0.124611 | 14.4204 | -0.00399 | 20.3705 | 0.028427 | 0.626289 | 23.4915 | 0.015109 | 40.5782 | 99.7078 | 2010-07-23 22:43 | 9.5441 | 75.3443 | 11.9895 | 1290.82 | 25.145 | 20.605 | 0.067408 | -0.00621 | 0.113548 | 12.6236 | -0.00251 | 12.496 | 0.012722 | 0.275722 | 12.0579 | 0.007144 | 62.3547 | 5 | O | 0.005405 | -0.0005 | 0.009105 | 1.01224 | -0.0002 | 1.00201 | 0.00102 | 0.022109 | 0.966881 | 0.000573 | 5 | [5 empty] | 0.02373 | 0.013513 | 0.010653 | 0.013045 | 0.010153 | 0.011625 | 0.029261 | 0.028961 | 0.017961 | 0.015763 | 19.3081 | -102.58 | 4.8439 | 0.229303 | -118.6 | 0.258629 | 51.1631 | 3.91005 | 0.378584 | 50.7206 | 30 | 30 | 30 | 30 | 30 | 30 | 30 | 30 | 30 | 30 | 15 | 15 | 15 | 15 | 15 | 15 | 15 | 15 | 15 | 15 | 15 | 15 | 15 | 15 | 15 | 15 | 15 | 15 | 15 | 15 | 0.00559 | -0.00014 | 0.006022 | 0.476729 | -0.00036 | 0.636631 | 0.00048 | 0.010652 | 0.361895 | 0.000198
Un 24 AS1-1 (Not Prehnite) sphene? - usable polish | 92 | 0.13986 | -0.02159 | 0.239551 | 31.0076 | -0.01033 | 28.4808 | 0.070556 | 0.794307 | 39.2501 | -0.00714 | 8e-06 | 0.103755 | -0.01302 | 0.126782 | 14.4939 | -0.00858 | 20.355 | 0.054642 | 0.617418 | 23.5304 | -0.00488 | 40.6883 | 99.9437 | 2010-07-23 22:46 | 11.4497 | 74.5624 | 12.014 | 3350.59 | 25.13 | 20.61 | 0.110653 | -0.01314 | 0.115205 | 12.6528 | -0.00538 | 12.4519 | 0.024386 | 0.271063 | 12.0444 | -0.0023 | 62.3505 | 5 | O | 0.008873 | -0.00105 | 0.009239 | 1.01465 | -0.00043 | 0.998539 | 0.001956 | 0.021737 | 0.96586 | -0.00018 | 5 | [5 empty] | 0.022685 | 0.013778 | 0.010624 | 0.013614 | 0.010138 | 0.012163 | 0.026664 | 0.029046 | 0.017201 | 0.017119 | 11.8897 | -48.677 | 4.76524 | 0.229122 | -54.267 | 0.258949 | 25.8099 | 3.95126 | 0.378233 | -163.77 | 30 | 30 | 30 | 30 | 30 | 30 | 30 | 30 | 30 | 30 | 15 | 15 | 15 | 15 | 15 | 15 | 15 | 15 | 15 | 15 | 15 | 15 | 15 | 15 | 15 | 15 | 15 | 15 | 15 | 15 | 0.009207 | -0.00031 | 0.006127 | 0.479135 | -0.00078 | 0.636092 | 0.000923 | 0.010501 | 0.362503 | -6e-05
SAMPLE | LINE | Na2O | MgO | Al2O3 | SiO2 | K2O | CaO | MnO | FeO | TiO2 | Cr2O3 | O | H2O | Na WT% | Mg WT% | Al WT% | Si WT% | K WT% | Ca WT% | Mn WT% | Fe WT% | Ti WT% | Cr WT% | O WT% | H WT% | TOTAL | DAT/TIM | X-POS | Y-POS | Z-POS | RELDIST | BEAMCUR | ABSBCUR | Na AT% | Mg AT% | Al AT% | Si AT% | K AT% | Ca AT% | Mn AT% | Fe AT% | Ti AT% | Cr AT% | O AT% | H AT% | FORMULA | BASIS | Na FORMULA | Mg FORMULA | Al FORMULA | Si FORMULA | K FORMULA | Ca FORMULA | Mn FORMULA | Fe FORMULA | Ti FORMULA | Cr FORMULA | O FORMULA | H FORMULA | MINERAL | END-MEMBER1 | END-MEMBER2 | END-MEMBER3 | END-MEMBER4 | Na CDL99 | Mg CDL99 | Al CDL99 | Si CDL99 | K CDL99 | Ca CDL99 | Mn CDL99 | Fe CDL99 | Ti CDL99 | Cr CDL99 | Na %ERR | Mg %ERR | Al %ERR | Si %ERR | K %ERR | Ca %ERR | Mn %ERR | Fe %ERR | Ti %ERR | Cr %ERR | Na ONTIM | Mg ONTIM | Al ONTIM | Si ONTIM | K ONTIM | Ca ONTIM | Mn ONTIM | Fe ONTIM | Ti ONTIM | Cr ONTIM | Na HITIM | Mg HITIM | Al HITIM | Si HITIM | K HITIM | Ca HITIM | Mn HITIM | Fe HITIM | Ti HITIM | Cr HITIM | Na LOTIM | Mg LOTIM | Al LOTIM | Si LOTIM | K LOTIM | Ca LOTIM | Mn LOTIM | Fe LOTIM | Ti LOTIM | Cr LOTIM | Na K-RAW | Mg K-RAW | Al K-RAW | Si K-RAW | K K-RAW | Ca K-RAW | Mn K-RAW | Fe K-RAW | Ti K-RAW | Cr K-RAW
Un 25 AS1-3 Chondrodite - rough polish | 93 | -0.00718 | 54.6384 | -0.02924 | 37.5998 | -0.00551 | -0.00196 | 0.049965 | 3.01162 | 3.20558 | -0.01478 | 0 | 2 | -0.00532 | 32.9484 | -0.01548 | 17.5753 | -0.00457 | -0.0014 | 0.038695 | 2.34095 | 1.92174 | -0.01011 | 45.4347 | 0.223801 | 100.447 | 2010-07-23 22:50 | 11.7344 | 89.2071 | 11.7455 | 0 | 25.13 | 21.545 | -0.00452 | 26.4529 | -0.01119 | 12.2109 | -0.00228 | -0.00068 | 0.013744 | 0.817948 | 0.782877 | -0.0038 | 55.4117 | 4.33247 | 10 | O | -0.00082 | 4.77388 | -0.00202 | 2.20366 | -0.00041 | -0.00012 | 0.00248 | 0.147613 | 0.141284 | -0.00068 | 10 | 0.781869 | [5 empty] | 0.018134 | 0.011774 | 0.011317 | 0.013156 | 0.009884 | 0.010723 | 0.025244 | 0.026676 | 0.014854 | 0.011728 | -158.88 | 0.199302 | -33.404 | 0.224436 | -100.17 | -360.37 | 33.7912 | 1.77995 | 1.37624 | -52.976 | 30 | 30 | 30 | 30 | 30 | 30 | 30 | 30 | 30 | 30 | 15 | 15 | 15 | 15 | 15 | 15 | 15 | 15 | 15 | 15 | 15 | 15 | 15 | 15 | 15 | 15 | 15 | 15 | 15 | 15 | -0.0006 | 0.920336 | -0.0006 | 0.492886 | -0.00036 | -4e-05 | 0.000645 | 0.039001 | 0.0292 | -0.00017
Un 25 AS1-3 Chondrodite - rough polish | 94 | -0.01228 | 54.1285 | -0.02181 | 37.7465 | -0.00032 | 0.015384 | 0.06367 | 2.97033 | 3.222 | -0.00484 | -1e-05 | 2 | -0.00911 | 32.6409 | -0.01154 | 17.6438 | -0.00027 | 0.010995 | 0.049309 | 2.30885 | 1.93158 | -0.00331 | 45.322 | 0.223801 | 100.107 | 2010-07-23 22:53 | 12.1135 | 88.9778 | 11.7595 | 443.053 | 25.135 | 21.585 | -0.00776 | 26.2927 | -0.00838 | 12.299 | -0.00013 | 0.005371 | 0.017572 | 0.809402 | 0.78949 | -0.00125 | 55.4571 | 4.3468 | 10 | O | -0.0014 | 4.74109 | -0.00151 | 2.21776 | -2e-05 | 0.000968 | 0.003169 | 0.145951 | 0.14236 | -0.00022 | 10 | 0.783813 | [5 empty] | 0.01744 | 0.011292 | 0.01142 | 0.013131 | 0.010157 | 0.010676 | 0.023541 | 0.024515 | 0.014607 | 0.011893 | -88.495 | 0.2002 | -45.588 | 0.223835 | -1799.5 | 47.2181 | 25.6971 | 1.78037 | 1.3708 | -167.76 | 30 | 30 | 30 | 30 | 30 | 30 | 30 | 30 | 30 | 30 | 15 | 15 | 15 | 15 | 15 | 15 | 15 | 15 | 15 | 15 | 15 | 15 | 15 | 15 | 15 | 15 | 15 | 15 | 15 | 15 | -0.00103 | 0.91145 | -0.00045 | 0.495359 | -2e-05 | 0.000314 | 0.000822 | 0.038465 | 0.029349 | -5e-05
Un 25 AS1-3 Chondrodite - rough polish | 95 | -0.0038 | 54.1403 | 0.001058 | 37.7943 | 0.012984 | 0.008097 | 0.041116 | 3.00926 | 3.2128 | -0.01611 | -1e-05 | 2 | -0.00282 | 32.648 | 0.00056 | 17.6662 | 0.010779 | 0.005787 | 0.031842 | 2.33911 | 1.92607 | -0.01102 | 45.3616 | 0.223801 | 100.2 | 2010-07-23 22:56 | 11.6619 | 88.8814 | 11.7595 | 904.827 | 25.15 | 21.585 | -0.0024 | 26.2758 | 0.000406 | 12.304 | 0.005392 | 0.002824 | 0.011338 | 0.819303 | 0.786559 | -0.00415 | 55.4578 | 4.34306 | 10 | O | -0.00043 | 4.73797 | 7.3e-05 | 2.21863 | 0.000972 | 0.000509 | 0.002044 | 0.147734 | 0.14183 | -0.00075 | 10 | 0.783128 | [5 empty] | 0.017431 | 0.011189 | 0.011121 | 0.01293 | 0.009832 | 0.01098 | 0.024177 | 0.024666 | 0.015355 | 0.012013 | -289.99 | 0.200117 | 937.287 | 0.22354 | 44.6851 | 90.8644 | 38.9775 | 1.76826 | 1.3774 | -49.719 | 30 | 30 | 30 | 30 | 30 | 30 | 30 | 30 | 30 | 30 | 15 | 15 | 15 | 15 | 15 | 15 | 15 | 15 | 15 | 15 | 15 | 15 | 15 | 15 | 15 | 15 | 15 | 15 | 15 | 15 | -0.00032 | 0.91155 | 2.2e-05 | 0.495996 | 0.000851 | 0.000165 | 0.000531 | 0.038969 | 0.029264 | -0.00018
Un 26 AS1-4 (Not sphene) Prehnite? - usable polish | 96 | 0.056561 | -0.01306 | 20.8305 | 43.5752 | 0.009075 | 26.6237 | -0.01263 | 5.26135 | 0.050556 | -0.00889 | 0 | 4 | 0.04196 | -0.00788 | 11.0244 | 20.3684 | 0.007534 | 19.0278 | -0.00978 | 4.08967 | 0.030308 | -0.00609 | 45.3585 | 0.447602 | 100.372 | 2010-07-23 23:00 | 19.4959 | 83.6661 | 11.878 | 0 | 25.16 | 21.16 | 0.036776 | -0.00653 | 8.23303 | 14.6131 | 0.003882 | 9.56616 | -0.00359 | 1.47559 | 0.01275 | -0.00236 | 57.1235 | 8.94764 | 12 | O | 0.007726 | -0.00137 | 1.72952 | 3.06979 | 0.000816 | 2.00957 | -0.00075 | 0.309979 | 0.002678 | -0.0005 | 12 | 1.87964 | [5 empty] | 0.019678 | 0.012562 | 0.010209 | 0.013605 | 0.009928 | 0.011602 | 0.024882 | 0.029673 | 0.015906 | 0.012233 | 23.8148 | -73.94 | 0.283037 | 0.198232 | 63.6879 | 0.277962 | -116.93 | 1.32618 | 26.9387 | -93.15 | 30 | 30 | 30 | 30 | 30 | 30 | 30 | 30 | 30 | 30 | 15 | 15 | 15 | 15 | 15 | 15 | 15 | 15 | 15 | 15 | 15 | 15 | 15 | 15 | 15 | 15 | 15 | 15 | 15 | 15 | 0.00412 | -0.0002 | 0.555809 | 0.631387 | 0.000637 | 0.550755 | -0.00018 | 0.068325 | 0.000452 | -0.0001
Un 26 AS1-4 (Not sphene) Prehnite? - usable polish | 97 | 0.05483 | -0.01933 | 20.8082 | 43.5837 | 0.00782 | 26.7112 | 0.00587 | 5.29213 | 0.018958 | 0.003728 | 0 | 4 | 0.040676 | -0.01165 | 11.0126 | 20.3723 | 0.006492 | 19.0903 | 0.004546 | 4.1136 | 0.011365 | 0.002551 | 45.3766 | 0.447602 | 100.467 | 2010-07-23 23:03 | 19.9289 | 84.1713 | 11.8695 | 665.372 | 25.16 | 21.13 | 0.035633 | -0.00966 | 8.21987 | 14.6082 | 0.003343 | 9.59253 | 0.001667 | 1.48344 | 0.004778 | 0.000988 | 57.1162 | 8.94291 | 12 | O | 0.007486 | -0.00203 | 1.72698 | 3.06916 | 0.000702 | 2.01537 | 0.00035 | 0.311667 | 0.001004 | 0.000208 | 12 | 1.87889 | [5 empty] | 0.020175 | 0.013114 | 0.010373 | 0.013342 | 0.009865 | 0.011441 | 0.025919 | 0.025715 | 0.016434 | 0.015524 | 25.0523 | -51.865 | 0.283326 | 0.19811 | 73.2204 | 0.277449 | 271.826 | 1.31109 | 70.3512 | 288.474 | 30 | 30 | 30 | 30 | 30 | 30 | 30 | 30 | 30 | 30 | 15 | 15 | 15 | 15 | 15 | 15 | 15 | 15 | 15 | 15 | 15 | 15 | 15 | 15 | 15 | 15 | 15 | 15 | 15 | 15 | 0.003992 | -0.00029 | 0.555112 | 0.631554 | 0.000549 | 0.552611 | 7.6e-05 | 0.068728 | 0.00017 | 3.4e-05
Un 26 AS1-4 (Not sphene) Prehnite? - usable polish | 98 | 0.040126 | -0.02063 | 20.8937 | 42.9145 | -0.00841 | 26.884 | 0.02544 | 5.20325 | 0.000575 | 0.00678 | 0 | 4 | 0.029768 | -0.01244 | 11.0579 | 20.0595 | -0.00699 | 19.2138 | 0.019702 | 4.04451 | 0.000344 | 0.004639 | 45.081 | 0.447602 | 99.9394 | 2010-07-23 23:06 | 20.0916 | 84.7439 | 11.8695 | 1260.63 | 25.16 | 21.18 | 0.026219 | -0.01036 | 8.29856 | 14.4622 | -0.00362 | 9.70709 | 0.007262 | 1.46646 | 0.000146 | 0.001806 | 57.0527 | 8.99155 | 12 | O | 0.005515 | -0.00218 | 1.74545 | 3.04186 | -0.00076 | 2.04171 | 0.001527 | 0.308442 | 3.1e-05 | 0.00038 | 12 | 1.89121 | [5 empty] | 0.019941 | 0.012593 | 0.010328 | 0.013525 | 0.010437 | 0.011724 | 0.02592 | 0.02891 | 0.016631 | 0.015165 | 33.2847 | -46.499 | 0.282722 | 0.199825 | -68.908 | 0.276588 | 65.0437 | 1.33176 | 2278.21 | 155.719 | 30 | 30 | 30 | 30 | 30 | 30 | 30 | 30 | 30 | 30 | 15 | 15 | 15 | 15 | 15 | 15 | 15 | 15 | 15 | 15 | 15 | 15 | 15 | 15 | 15 | 15 | 15 | 15 | 15 | 15 | 0.002921 | -0.00031 | 0.557311 | 0.621402 | -0.00059 | 0.556308 | 0.000328 | 0.067573 | 5e-06 | 6.1e-05
Un 27 AS1-5 Zoisite - usable polish | 99 | -0.01091 | 0.023307 | 33.4663 | 40.321 | 0.014225 | 24.6854 | 0.010722 | 1.67247 | 0.052741 | 0.00034 | 4e-06 | 0.1 | -0.00809 | 0.014054 | 17.7119 | 18.8473 | 0.011809 | 17.6425 | 0.008304 | 1.30001 | 0.031618 | 0.000233 | 44.7649 | 0.01119 | 100.336 | 2010-07-23 23:09 | 20.1328 | 76.2696 | 11.845 | 0 | 25.16 | 21.14 | -0.00765 | 0.012567 | 14.2666 | 14.5844 | 0.006564 | 9.56668 | 0.003285 | 0.505915 | 0.014346 | 9.7e-05 | 60.806 | 0.241269 | 13 | O | -0.00164 | 0.002687 | 3.05012 | 3.11806 | 0.001403 | 2.04531 | 0.000702 | 0.108162 | 0.003067 | 2.1e-05 | 13 | 0.051582 | [5 empty] | 0.019254 | 0.012326 | 0.00998 | 0.014222 | 0.00947 | 0.011758 | 0.026019 | 0.028098 | 0.015223 | 0.01533 | -110.41 | 42.5009 | 0.219049 | 0.209371 | 39.4427 | 0.28883 | 150.754 | 2.4868 | 24.9759 | 3109.75 | 30 | 30 | 30 | 30 | 30 | 30 | 30 | 30 | 30 | 30 | 15 | 15 | 15 | 15 | 15 | 15 | 15 | 15 | 15 | 15 | 15 | 15 | 15 | 15 | 15 | 15 | 15 | 15 | 15 | 15 | -0.00083 | 0.000373 | 0.919403 | 0.568108 | 0.000994 | 0.510675 | 0.000139 | 0.021798 | 0.000473 | 3e-06
Un 27 AS1-5 Zoisite - usable polish | 100 | -0.01265 | 0.020772 | 33.0592 | 39.6796 | -0.00276 | 24.9407 | 0.016573 | 1.88096 | 0.018349 | 0.004757 | 0 | 0.1 | -0.00938 | 0.012526 | 17.4965 | 18.5474 | -0.00229 | 17.825 | 0.012835 | 1.46208 | 0.011 | 0.003255 | 44.3355 | 0.01119 | 99.7055 | 2010-07-23 23:13 | 19.7341 | 75.6395 | 11.845 | 745.642 | 25.15 | 21.13 | -0.00895 | 0.011296 | 14.2129 | 14.4744 | -0.00128 | 9.74785 | 0.005121 | 0.573823 | 0.005034 | 0.001372 | 60.735 | 0.243321 | 13 | O | -0.00191 | 0.002418 | 3.0422 | 3.09817 | -0.00027 | 2.08647 | 0.001096 | 0.122824 | 0.001077 | 0.000294 | 13 | 0.052082 | [5 empty] | 0.019063 | 0.012278 | 0.009988 | 0.013914 | 0.010058 | 0.011277 | 0.0268 | 0.026854 | 0.01666 | 0.014545 | -94.006 | 47.3747 | 0.220617 | 0.21101 | -205.33 | 0.28716 | 101.374 | 2.30776 | 73.5523 | 212.368 | 30 | 30 | 30 | 30 | 30 | 30 | 30 | 30 | 30 | 30 | 15 | 15 | 15 | 15 | 15 | 15 | 15 | 15 | 15 | 15 | 15 | 15 | 15 | 15 | 15 | 15 | 15 | 15 | 15 | 15 | -0.00096 | 0.000332 | 0.906904 | 0.559092 | -0.00019 | 0.51629 | 0.000215 | 0.024523 | 0.000164 | 4.3e-05
Un 27 AS1-5 Zoisite - usable polish | 101 | 0.007166 | 0.011873 | 33.5799 | 40.2383 | 0.00186 | 24.8866 | 0.018526 | 1.72717 | 0.108381 | -0.00578 | 0 | 0.1 | 0.005316 | 0.00716 | 17.772 | 18.8086 | 0.001544 | 17.7863 | 0.014347 | 1.34254 | 0.064974 | -0.00395 | 44.864 | 0.01119 | 100.674 | 2010-07-23 23:16 | 20.5262 | 76.4975 | 11.84 | 1913.36 | 25.15 | 21.14 | 0.005012 | 0.006385 | 14.2773 | 14.5161 | 0.000856 | 9.61924 | 0.005661 | 0.521087 | 0.029403 | -0.00165 | 60.78 | 0.240633 | 13 | O | 0.001072 | 0.001366 | 3.05371 | 3.10479 | 0.000183 | 2.05742 | 0.001211 | 0.111453 | 0.006289 | -0.00035 | 13 | 0.051468 | [5 empty] | 0.01895 | 0.012357 | 0.010196 | 0.014418 | 0.009932 | 0.011707 | 0.02573 | 0.025552 | 0.016208 | 0.015612 | 169.769 | 82.5296 | 0.218837 | 0.209739 | 304.743 | 0.287643 | 87.5959 | 2.40613 | 13.8273 | -184.61 | 30 | 30 | 30 | 30 | 30 | 30 | 30 | 30 | 30 | 30 | 15 | 15 | 15 | 15 | 15 | 15 | 15 | 15 | 15 | 15 | 15 | 15 | 15 | 15 | 15 | 15 | 15 | 15 | 15 | 15 | 0.000551 | 0.00019 | 0.922083 | 0.566819 | 0.00013 | 0.515002 | 0.00024 | 0.022514 | 0.000971 | -5e-05
SAMPLE | LINE | Na2O | MgO | Al2O3 | SiO2 | K2O | CaO | MnO | FeO | TiO2 | Cr2O3 | O | Na WT% | Mg WT% | Al WT% | Si WT% | K WT% | Ca WT% | Mn WT% | Fe WT% | Ti WT% | Cr WT% | O WT% | TOTAL | DAT/TIM | X-POS | Y-POS | Z-POS | RELDIST | BEAMCUR | ABSBCUR | Na AT% | Mg AT% | Al AT% | Si AT% | K AT% | Ca AT% | Mn AT% | Fe AT% | Ti AT% | Cr AT% | O AT% | FORMULA | BASIS | Na FORMULA | Mg FORMULA | Al FORMULA | Si FORMULA | K FORMULA | Ca FORMULA | Mn FORMULA | Fe FORMULA | Ti FORMULA | Cr FORMULA | O FORMULA | MINERAL | END-MEMBER1 | END-MEMBER2 | END-MEMBER3 | END-MEMBER4 | Na CDL99 | Mg CDL99 | Al CDL99 | Si CDL99 | K CDL99 | Ca CDL99 | Mn CDL99 | Fe CDL99 | Ti CDL99 | Cr CDL99 | Na %ERR | Mg %ERR | Al %ERR | Si %ERR | K %ERR | Ca %ERR | Mn %ERR | Fe %ERR | Ti %ERR | Cr %ERR | Na ONTIM | Mg ONTIM | Al ONTIM | Si ONTIM | K ONTIM | Ca ONTIM | Mn ONTIM | Fe ONTIM | Ti ONTIM | Cr ONTIM | Na HITIM | Mg HITIM | Al HITIM | Si HITIM | K HITIM | Ca HITIM | Mn HITIM | Fe HITIM | Ti HITIM | Cr HITIM | Na LOTIM | Mg LOTIM | Al LOTIM | Si LOTIM | K LOTIM | Ca LOTIM | Mn LOTIM | Fe LOTIM | Ti LOTIM | Cr LOTIM | Na K-RAW | Mg K-RAW | Al K-RAW | Si K-RAW | K K-RAW | Ca K-RAW | Mn K-RAW | Fe K-RAW | Ti K-RAW | Cr K-RAW
Un 28 AS1-6 Mg-melilite (apparently enstatite)- usable polish | 102 | 0.008417 | 39.3769 | 0.904494 | 59.4733 | 0.099196 | 0.39536 | 0.03338 | 0.099958 | 0.044981 | 0 | 0 | 0.006244 | 23.7453 | 0.478699 | 27.7996 | 0.082349 | 0.282561 | 0.025851 | 0.077698 | 0.026966 | 0 | 47.9107 | 100.436 | 2010-07-23 23:19 | 13.2584 | 80.3763 | 11.961 | 0 | 25.145 | 21.685 | 0.005442 | 19.5755 | 0.355484 | 19.8326 | 0.042198 | 0.141259 | 0.009428 | 0.027877 | 0.01128 | 0 | 59.9989 | 3 | O | 0.000272 | 0.978795 | 0.017775 | 0.991648 | 0.00211 | 0.007063 | 0.000471 | 0.001394 | 0.000564 | 0 | 3 | [5 empty] | 0.016731 | 0.010738 | 0.010401 | 0.01253 | 0.010166 | 0.010611 | 0.024882 | 0.025718 | 0.014518 | 0.011095 | 128.064 | 0.232933 | 1.7745 | 0.172089 | 7.30797 | 2.90173 | 48.5067 | 18.1776 | 27.7612 | -49615868 | 30 | 30 | 30 | 30 | 30 | 30 | 30 | 30 | 30 | 30 | 15 | 15 | 15 | 15 | 15 | 15 | 15 | 15 | 15 | 15 | 15 | 15 | 15 | 15 | 15 | 15 | 15 | 15 | 15 | 15 | 0.000727 | 0.6742 | 0.020712 | 0.829792 | 0.00644 | 0.007968 | 0.00043 | 0.001291 | 0.000406 | 0
Un 28 AS1-6 Mg-melilite (apparently enstatite)- usable polish | 103 | 0.022291 | 38.6179 | 1.40389 | 58.6521 | 0.153171 | 0.533609 | -0.00785 | 0.160813 | 0.048407 | -0.00619 | 4e-06 | 0.016537 | 23.2876 | 0.743003 | 27.4158 | 0.127156 | 0.381367 | -0.00608 | 0.125 | 0.02902 | -0.00424 | 47.463 | 99.5782 | 2010-07-23 23:23 | 14.4407 | 82.0664 | 11.9455 | 2062.59 | 25.14 | 21.675 | 0.014548 | 19.3784 | 0.556934 | 19.7423 | 0.065769 | 0.192443 | -0.00224 | 0.045269 | 0.012253 | -0.00165 | 59.996 | 3 | O | 0.000727 | 0.968983 | 0.027849 | 0.98718 | 0.003289 | 0.009623 | -0.00011 | 0.002264 | 0.000613 | -8e-05 | 3 | [5 empty] | 0.0165 | 0.010935 | 0.01078 | 0.012598 | 0.010085 | 0.011235 | 0.024989 | 0.024908 | 0.014842 | 0.011151 | 48.7902 | 0.235365 | 1.34846 | 0.173379 | 5.16057 | 2.41775 | -190.39 | 11.9285 | 26.4374 | -122.28 | 30 | 30 | 30 | 30 | 30 | 30 | 30 | 30 | 30 | 30 | 15 | 15 | 15 | 15 | 15 | 15 | 15 | 15 | 15 | 15 | 15 | 15 | 15 | 15 | 15 | 15 | 15 | 15 | 15 | 15 | 0.001923 | 0.660778 | 0.03221 | 0.817959 | 0.009949 | 0.010756 | -0.0001 | 0.002077 | 0.000437 | -7e-05
Un 28 AS1-6 Mg-melilite (apparently enstatite)- usable polish | 104 | 0.013297 | 39.5164 | 0.807692 | 60.5336 | 0.07662 | 0.324447 | 0.013748 | 0.130414 | 0.015946 | 0.004787 | 0 | 0.009864 | 23.8295 | 0.427467 | 28.2952 | 0.063606 | 0.23188 | 0.010647 | 0.101371 | 0.00956 | 0.003275 | 48.4546 | 101.437 | 2010-07-23 23:26 | 15.7314 | 82.3469 | 11.9325 | 3383.42 | 25.14 | 21.655 | 0.008509 | 19.4444 | 0.314199 | 19.9801 | 0.032261 | 0.114739 | 0.003844 | 0.035999 | 0.003958 | 0.001249 | 60.0607 | 3 | O | 0.000425 | 0.971236 | 0.015694 | 0.997997 | 0.001611 | 0.005731 | 0.000192 | 0.001798 | 0.000198 | 6.2e-05 | 3 | [5 empty] | 0.016083 | 0.011217 | 0.010469 | 0.012562 | 0.010428 | 0.010744 | 0.02436 | 0.02483 | 0.0156 | 0.01428 | 78.672 | 0.232654 | 1.91873 | 0.17047 | 9.22184 | 3.34885 | 111.116 | 14.1419 | 79.2167 | 207.26 | 30 | 30 | 30 | 30 | 30 | 30 | 30 | 30 | 30 | 30 | 15 | 15 | 15 | 15 | 15 | 15 | 15 | 15 | 15 | 15 | 15 | 15 | 15 | 15 | 15 | 15 | 15 | 15 | 15 | 15 | 0.001148 | 0.676442 | 0.018521 | 0.845653 | 0.004972 | 0.006538 | 0.000177 | 0.001684 | 0.000144 | 4.3e-05
|  | 0.01466833 | [43 empty] | 0.9730047 | 0.02043933 | 0.992275 |  | 0.007472333 |  | 0.001818667