## Sheet1
The data in this file are from these publications:
2017 Criss, E.M. and Hofmeister, A.M. Isolating lattice from electronic contributions in thermal transport measurements of metals and alloys and a new model. International Journal of Modern Physics: B 31 (75 pp) (http://www.worldscientific.com/doi/pdf/10.1142/S0217979217502058)
2018 Hofmeister, A.M. Measurements, Mechanisms, and Models of Heat Transport in Condensed Matter and Planetary Interiors. Elsevier, New York.
Name | Composition % | Note
Al | 99.999 Al | -
Al-1100 | 99Al+0.95 Si,Fe | at room temp
Al-6061 | 96-99 Al | at room temp
Ti | 99.995 Ti | -
V | 99.8 V | -
Cr | 99.95 Cr | -
Mn | 99.9 Mn | -
Fe | 99.99 Fe | -
Hexahedrite | 94 Fe+6 Ni | -
Invar | 64 Fe+36 Ni | -
Permalloy | 55Fe+45Ni | at room temp
Steel-SRM | 62Fe+20Ni+16Cr | -
AlNiCo-8 | 34Fe+35Co+15Ni+7Al | -
Co | 99.95 Co | -
Co94Mo6 | 93.7 Co+6.3 Mo | -
Ni (pure) | 99.995%Ni | at room temp
Ni | 99.5% Ni | -
Ni-400 | 66.5Ni+31.5Cu | at room temp
Cu-OFHC | >99.999 Cu | -
Cu-110 | 99.9 Cu | -
Brass | 62Cu+35Zn+3Pb | -
Bronze | 63Cu+25Zn+6Al+3Fe+3Mn | -
Zr97Hf3 | >97Zr +<3Hf | -
Pd | 99.9% Pd | -
Ag | 99.9 Ag (hard) | -
Sn | 99.9% Sn | -
Ta | 99.95% Ta | -
W | 99.9% W | -
Pb | 99.9998% Pb | -
Bi | 99.99% Bi | at room temp