## Sheet1
Thermal Diffusivity of three glasses.
O 0.6mm |  | Wna 0.82mm |  | O 0.704mm |  | Sna 0.71mm
Diffusivity | Temp | Diffusivity | Temp | Diffusivity | Temp | Diffusivity | Temp
mm2s-1 | K | mm2s-1 | K | mm2s-1 | K | mm2s-1 | K
0.6 | 292.89 | 0.612 | 289.59 | 0.595 | 292.89 | 0.598 | 292.7
0.616 | 292.69 | 0.614 | 290.08 | 0.595 | 292.3 | 0.598 | 292.7
0.612 | 291.9 | 0.616 | 291.95 | 0.58 | 291.61 | 0.593 | 290.82
0.609 | 291.31 | 0.545 | 667.81 | 0.587 | 290.72 | 0.53 | 668.68
0.61 | 296.54 | 0.539 | 1072 | 0.504 | 670.06 | 0.53 | 669.17
0.618 | 297.83 | 0.521 | 1266.5 | 0.507 | 669.17 | 0.525 | 1082.2
0.603 | 296.64 | 0.515 | 1264.1 | 0.504 | 1088.4 | 0.528 | 1080.7
0.608 | 293.19 | 0.519 | 1300.7 | 0.503 | 1088.3 | 0.525 | 1270.2
0.609 | 292.5 | 0.52 | 1336.7 | 0.509 | 1280.7 | 0.523 | 1266.8
0.608 | 291.71 | 0.507 | 1356.2 | 0.504 | 1275.7 | 0.523 | 1304.9
0.589 | 338 | 0.514 | 1355.9 | 0.506 | 1322.9 | 0.521 | 1341.3
0.589 | 330.6 | 0.511 | 1376 | 0.507 | 1320.9 | 0.522 | 1359.9
0.589 | 334.45 | 0.52 | 1375.7 | 0.505 | 1367.2 | 0.518 | 1359.7
0.584 | 349.55 | 0.508 | 1395.9 | 0.504 | 1366 | 0.521 | 1379.2
0.583 | 349.45 | 0.512 | 1395.8 | 0.508 | 1365.4 | 0.522 | 1378.8
0.585 | 347.77 | 0.507 | 1415.6 | 0.5 | 1383.6 | 0.526 | 1399.3
0.567 | 378.08 | 0.508 | 1415.2 | 0.502 | 1382.7 | 0.519 | 1399.1
0.572 | 373.83 | 0.496 | 1435 | 0.498 | 1382.2 | 0.52 | 1418.4
0.575 | 375.12 | 0.484 | 1435 | 0.502 | 1401.4 | 0.518 | 1417.9
0.567 | 407.99 | 0.488 | 1454.8 | 0.499 | 1400.9 | 0.508 | 1438.7
0.566 | 406.01 | 0.475 | 1454.5 | 0.48 | 1419.3 | 0.504 | 1438.3
0.565 | 405.82 | 0.476 | 1474.3 | 0.487 | 1419.1 | 0.495 | 1457.8
0.556 | 445.3 | 0.488 | 1474.3 | 0.472 | 1438.9 | 0.49 | 1457.3
0.559 | 440.66 | 0.478 | 1494.1 | 0.477 | 1438.6 | 0.486 | 1477.9
0.556 | 441.15 | 0.488 | 1493.7 | 0.469 | 1457.9 | 0.491 | 1477.8
0.547 | 479.06 | 0.483 | 1513.1 | 0.469 | 1458 | 0.481 | 1497.2
0.548 | 473.53 | 0.489 | 1533.1 | 0.471 | 1458.2 | 0.48 | 1497.3
0.553 | 473.43 | 0.481 | 1551.9 | 0.471 | 1482.9 | 0.483 | 1516.9
0.544 | 524.66 |  |  | 0.474 | 1482.5 | 0.484 | 1515.8
0.542 | 521.21 |  |  | 0.47 | 1507.3 | 0.477 | 1537.3
0.544 | 521.6 |  |  | 0.464 | 1507.1 | 0.482 | 1537.1
0.534 | 575.3 |  |  | 0.473 | 1531.9 | 0.479 | 1556.7
0.54 | 570.46 |  |  | 0.474 | 1531.2 | 0.48 | 1556.7
0.535 | 571.06 |  |  | 0.472 | 1556.7 | 0.479 | 1581.3
0.536 | 624.56 |  |  | 0.467 | 1556.4 | 0.476 | 1580.4
0.538 | 620.81 |  |  | 0.463 | 1556.4 | 0.48 | 1580.4
0.538 | 620.51 |  |  | 0.473 | 1581.1 | 0.478 | 1605.9
0.534 | 674.41 |  |  | 0.472 | 1581.1 | 0.479 | 1605.7
0.533 | 670.46 |  |  | 0.473 | 1605.8 | 0.47 | 1605.3
0.539 | 669.96 |  |  | 0.475 | 1605.3
0.531 | 724.45 |  |  | 0.468 | 1630.5
0.534 | 720.6 |  |  | 0.464 | 1630.2
0.534 | 719.81 |  |  | 0.477 | 1654.6
0.527 | 776.27 |  |  | 0.472 | 1654.3
0.531 | 774.2 |  |  | 0.471 | 1654.8
0.531 | 773.21
0.53 | 886.04
0.534 | 886.14
0.529 | 886.04