## Sheet1
Line Numbers | "Na Elemental Percents" | Mg Elemental Percents | Al Elemental Percents | Si Elemental Percents | K Elemental Percents | Ca Elemental Percents | Ti Elemental Percents | Cr Elemental Percents | Mn Elemental Percents | Fe Elemental Percents | Na2O Oxide Percents | MgO Oxide Percents | Al2O3 Oxide Percents | SiO2 Oxide Percents | K2O Oxide Percents | CaO Oxide Percents | TiO2 Oxide Percents | Cr2O3 Oxide Percents | MnO Oxide Percents | FeO Oxide Percents | Na Atomic Percents | Mg Atomic Percents | Al Atomic Percents | Si Atomic Percents | K Atomic Percents | Ca Atomic Percents | Ti Atomic Percents | Cr Atomic Percents | Mn Atomic Percents | Fe Atomic Percents | Na Formula Atoms | Mg Formula Atoms | Al Formula Atoms | Si Formula Atoms | K Formula Atoms | Ca Formula Atoms | Ti Formula Atoms | Cr Formula Atoms | Mn Formula Atoms | Fe Formula Atoms | Elemental Totals | Oxide Totals | Atomic Totals | Formula Totals | X Stage Coordinates | Y Stage Coordinates | Z Stage Coordinates
Un 4 Orthoclase glass
41 | 0.74817 | 0 | 9.73243 | 31.556967 | 11.741402 | 0.007935 | 0.009274 | 0.000921 | 0 | 0.368454 | 1.008516 | 0 | 18.389252 | 67.511642 | 14.143612 | 0.011103 | 0.015469 | 0.001346 | 0 | 0.474015 | 0.679975 | 0 | 7.536664 | 23.476717 | 6.274122 | 0.004137 | 0.004045 | 0.00037 | 0 | 0.137853 | 0.0879 | 0 | 0.974262 | 3.034828 | 0.811054 | 0.000535 | 0.000523 | 4.8e-05 | 0 | 0.01782 | 101.554947 | 101.554962 | 99.999992 | 12.92697 | 51.4618 | 52.3927 | 10.9785
42 | 0.741828 | 0 | 9.747352 | 31.420097 | 11.848872 | 0.021346 | 0.010319 | 0.010839 | 0 | 0.331147 | 0.999967 | 0 | 18.417444 | 67.218826 | 14.273069 | 0.029867 | 0.017213 | 0.015842 | 0 | 0.426019 | 0.675574 | 0 | 7.563474 | 23.422132 | 6.344346 | 0.011151 | 0.00451 | 0.004364 | 0 | 0.124145 | 0.087382 | 0 | 0.978294 | 3.029526 | 0.820607 | 0.001442 | 0.000583 | 0.000565 | 0 | 0.016057 | 101.398254 | 101.398254 | 99.999992 | 12.934456 | 51.155701 | 53.037102 | 10.9825