## Sheet1
sample | thickness | T | D | n | T | D | n | Notes
| (mm) | (oC) | (mm2/s) |  | (oC) | (mm2/s)
single crystal
OFD [100]* | 0.86 | 19(1) | 0.80(2) | 7 | 890(1) | 0.50(1) | 3
OFD [010] | 0.92 | 19(1) | 1.34(3) | 5 | 890(1) | 0.81(1) | 3
OFD [001] | 1 | 20(1) | 1.11(2) | 7 | 890 1) | 0.66(1) | 3
OMT [100] | 0.86 | 20(1) | 0.87(2) | 6 | 743(1) | 0.51(1) | 3
glasses
Wna | 1.08 | 19(1) | 0.59(1) | 20 | 595(3) | 0.53(1) | 3 | heated to 600oC
Wna | 1.08 | 20(1) | 0.60(1) | 7 | 987(1) | 0.56(1) | 3 | 1st heating > Tg
Wna | 0.86 | 20(1) | 0.62(1) | 8 | 988(1) | 0.54(1) | 3 | 2nd heating > Tg
Wna | 0.82 | 17(1) | 0.61(1) | 3 | 992(2) | 0.52(1) | 2 | 1st heating > Tg
Wna |  |  |  |  | 1279(1) | 0.48(1) | 1 | Melt proxy
Wna | 0.775 | 19(1) | 0.60(1) | 11 |  |  |  | post 1300oC
Wa | 0.81 | 20(1) | 0.62(1) | 6 | 994(1) | 0.54(1) | 3 | 1st heating > Tg
Wa | 0.77 | 21(1) | 0.62(1) | 4 | 986(1) | 0.53(1) | 2 | 2nd heating > Tg
S | 0.74 | 20(1) | 0.60(1) | 8 | 984(1) | 0.50(1) | 3 | 2nd heating > Tg
S | 0.71 | 19(1) | 0.59(1) | 3 | 1260 | 0.484(5) | 2 | 3rd heating, melt proxy
S | 0.71 |  |  |  | 1350(1) | 0.476(5) | 3 | Melt proxy
O1 | 1.018 | 20.7 | 0.58(1) | 8 |  |  |  | 1st heating > Tg
O2 | 0.705 | 19(1) | 0.59(1) | 4 | 1062(1) | 0.506(1) | 3 | 1st heating > Tg
O2 | 0.705 |  |  |  | 1375(1) | 0.466(3) | 3 | Melt proxy
O2 | 0.68 |  |  |  | 1299(1) | 0.48 | 2 | Melt proxy
O2 | 0.6 | 21(1) | 0.61(1) | 7 | 923(2) | 0.52(1) | 3 | Post 1400 oC