## Lifeldspar
T, C | T, K correct | LiFs glass | D melting | D xtl mix | repol mix | adjusted
19.9 | 292.9 | 0.65
52.3 | 325.06 | 0.625
79.4 | 351.95 | 0.611
105.3 | 377.66 | 0.6
136.6 | 408.72 | 0.588
170.8 | 442.67 | 0.574
204.8 | 476.41 | 0.567
250.1 | 521.37 | 0.556
305 | 575.86 | 0.55
354.8 | 625.29 | 0.55
404.9 | 675.01 | 0.543
455.1 | 724.83 | 0.539
505.1 | 774.46 | 0.535
605.6 | 874.2 | 0.53
704.7 | 972.56 | 0.527
807.7 | 1074.8 | 0.521
906.7 | 1173 | 0.487 | 0.487
928.5 | 1194.7 | 0.469 | 0.469
952.8 | 1218.8 | 0.466 | 0.466
976.5 | 1242.3 | 0.464 | 0.464
1001.3 | 1266.9 | 0.464 | 0.464
1050.6 | 1315.9 | 0.463 | 0.463
1099.9 | 1364.8 | 0.479 | 0.479
1150 | 1414.5 | 0.553 | 0.553
1198.9 | 1463 | 0.704 |  | 0.704 |  | 0.609
804.6 | 1071.7 | 0.711 |  | 0.711 |  | 0.615
396.3 | 666.47 | 0.738 |  | 0.738 |  | 0.639
199.6 | 471.25 | 0.742 |  | 0.742 |  | 0.642
89.6 | 362.08 | 0.79 |  | 0.79 |  | 0.684
20.6 | 293.6 |  |  |  | 0.794
104.5 | 376.87 |  |  |  | 0.729
205 | 476.61 |  |  |  | 0.683
305.6 | 576.45 |  |  |  | 0.65

## Sanidine
T, K | D sanidine gls (mm2s-1)
250 | 0.65107 | 0.69068 | 0.66054 | 0.67609 | 0.68257 | 0.62232
300 | 0.61569 | 0.63951 | 0.61747 | 0.63348 | 0.63441 | 0.58426
350 | 0.59455 | 0.608 | 0.59097 | 0.60697 | 0.60573 | 0.5624
400 | 0.58096 | 0.58711 | 0.57342 | 0.58924 | 0.58735 | 0.54892
450 | 0.57173 | 0.57249 | 0.56115 | 0.57672 | 0.57491 | 0.54017
500 | 0.56519 | 0.56183 | 0.5522 | 0.5675 | 0.56613 | 0.53425
550 | 0.5604 | 0.55378 | 0.54545 | 0.5605 | 0.55971 | 0.53013
600 | 0.55679 | 0.54755 | 0.54023 | 0.55502 | 0.5549 | 0.52719
700 | 0.55182 | 0.5386 | 0.53274 | 0.54709 | 0.54831 | 0.52348
900 | 0.54653 | 0.5283 | 0.52413 | 0.53778 | 0.54139 | 0.52027
900 | 0.54653 | 0.5283 | 0.52413 | 0.53778 | 0.54139 | 0.52027
1000 | 0.54505 | 0.52514 | 0.5215 | 0.53487 | 0.53946 | 0.51961
1100 | 0.54397 | 0.52272 | 0.51948 | 0.53262 | 0.53808 | 0.51925
1200 | 0.54317 | 0.52082 | 0.5179 | 0.53084 | 0.53706 | 0.51907
1300 | 0.54256 | 0.5193 | 0.51663 | 0.52939 | 0.5363 | 0.51901
1400 | 0.54208 | 0.51805 | 0.5156 | 0.5282 | 0.53571 | 0.51902

## Albite
T for alb gls | D (6 pts each) mm2s-1 | T, K corrected | D mm2s-1, t = 1.174 | D mm2s-1, t = 0.737 | D mm2s-1, t = 0.789 indiv pts
20.8 | 0.61 | 293.68
200.3 | 0.555 | 470.84
402 | 0.537 | 669.91
601.4 | 0.533 | 866.71
620.8 | 0.533 | 885.85
641.4 | 0.532 | 906.18
661.3 | 0.53 | 925.82
681.2 | 0.53 | 945.47
700.9 | 0.531 | 964.91
721.5 | 0.532 | 985.24
741.2 | 0.53 | 1004.7
710.4 | 0.534 | 974.28
690.6 | 0.531 | 954.74
670.6 | 0.53 | 935
688 |  | 952.18
22.7 |  | 295.55 | 0.578
45.3 |  | 317.86 | 0.576
103.5 |  | 375.3 | 0.563
148.7 |  | 419.91 | 0.552
201.6 |  | 472.12 | 0.54
251.2 |  | 521.07 | 0.535
301.4 |  | 570.62 | 0.527
350.1 |  | 618.68 | 0.52
401.9 |  | 669.81 | 0.521
451.4 |  | 718.66 | 0.515
501.4 |  | 768.01 | 0.519
551.6 |  | 817.56 | 0.522
601.7 |  | 867 | 0.519
650.6 |  | 915.26 | 0.518
701.4 |  | 965.4 | 0.514
750.8 |  | 1014.2 | 0.52
800.9 |  | 1063.6 | 0.521
622.6 |  | 887.63 | 0.519
20.4 |  | 293.21 |  | 0.654
501.6 |  | 766.37 |  | 0.543
909 |  | 1167 |  | 0.528
1003.9 |  | 1260.3 |  | 0.53
1041.9 |  | 1297.7 |  | 0.501
1080.5 |  | 1335.6 |  | 0.502
1120.6 |  | 1375 |  | 0.487
1159.8 |  | 1413.6 |  | 0.49
1200 |  | 1453.1 |  | 0.495
1239.3 |  | 1491.8 |  | 0.501
1279.5 |  | 1531.3 |  | 0.48
1318.8 |  | 1569.9 |  | 0.461
1357.6 |  | 1608.1 |  | 0.443
24.2 |  | 296.95 |  |  | 0.636
86.6 |  | 358.3 |  |  | 0.603
202.8 |  | 472.56 |  |  | 0.57
311.4 |  | 579.35 |  |  | 0.561
410.1 |  | 676.4 |  |  | 0.547
508.4 |  | 773.06 |  |  | 0.545
603.7 |  | 866.77 |  |  | 0.537
711.6 |  | 972.87 |  |  | 0.542
812.5 |  | 1072.1 |  |  | 0.539
913.3 |  | 1171.2 |  |  | 0.543
931.5 |  | 1189.1 |  |  | 0.529
950.3 |  | 1207.6 |  |  | 0.535
968.5 |  | 1225.5 |  |  | 0.537
987.2 |  | 1243.9 |  |  | 0.538
1006.2 |  | 1262.5 |  |  | 0.541
1015.2 |  | 1271.4 |  |  | 0.528
1024.5 |  | 1280.5 |  |  | 0.524
1033.1 |  | 1289 |  |  | 0.511
1043.1 |  | 1298.8 |  |  | 0.5
1052.2 |  | 1307.8 |  |  | 0.504
1061.9 |  | 1317.3 |  |  | 0.509
1071.6 |  | 1326.9 |  |  | 0.499
1090.9 |  | 1345.8 |  |  | 0.495
1101.4 |  | 1356.2 |  |  | 0.5
1120.8 |  | 1375.2 |  |  | 0.501
1140 |  | 1394.1 |  |  | 0.498
1160.9 |  | 1414.7 |  |  | 0.502
1180.6 |  | 1434 |  |  | 0.502
1199.6 |  | 1452.7 |  |  | 0.497
1220.5 |  | 1473.3 |  |  | 0.502
1240.3 |  | 1492.7 |  |  | 0.493
1259.4 |  | 1511.5 |  |  | 0.493
1280.3 |  | 1532.1 |  |  | 0.483
1300.1 |  | 1551.5 |  |  | 0.463
1319.3 |  | 1570.4 |  |  | 0.452
1340.1 |  | 1590.9 |  |  | 0.431
1359.9 |  | 1610.3 |  |  | 0.412
1399.6 |  | 1649.4 |  |  | 0.378
1009 |  | 1265.3 |  |  | 0.381
503.7 |  | 768.44 |  |  | 0.377

## Amelia i and ii
T, C | amelia i glass D, mm2s-1 | T, K | amelia ii glass D, mm2s-1
20.3 | 0.532 | 293.45
350.2 | 0.409 | 623.35
402 | 0.411 | 675.15
454.7 | 0.382 | 727.85
202 | 0.426 | 475.15
147.5 | 0.442 | 420.65
95.9 | 0.491 | 369.05
64.7 | 0.508 | 337.85
19.2 | 0.535 | 292.35
103.5 | 0.47 | 376.65
301 | 0.405 | 574.15
18.7 |  | 291.71 | 0.59
63.6 |  | 336.27 | 0.564
102.8 |  | 375.18 | 0.556
152.8 |  | 424.8 | 0.545
203.2 |  | 474.82 | 0.536
254.1 |  | 525.34 | 0.53
303.7 |  | 574.57 | 0.53
406 |  | 676.1 | 0.525
504.7 |  | 774.06 | 0.526
604.6 |  | 873.21 | 0.525
706 |  | 973.85 | 0.518
811.8 |  | 1078.9 | 0.522
494.4 |  | 763.84 | 0.517
200.6 |  | 472.24 | 0.538
85.8 |  | 358.31 | 0.561

## Amelia xt
T, C | amelia xt D, mm2s-1, t= 3.16 | T, K
18.8 | 1.525 | 291.95
51.7 | 1.43 | 324.85
102.3 | 1.199 | 375.45
199.8 | 1.025 | 472.95
300 | 0.914 | 573.15
400.3 | 0.849 | 673.45
500.4 | 0.803 | 773.55
600.7 | 0.795 | 873.85
701.2 | 0.772 | 974.35
648.6 | 0.713 | 921.75
549.6 | 0.757 | 822.75
450 | 0.802 | 723.15
350.2 | 0.837 | 623.35
250.9 | 0.919 | 524.05
151.3 | 1.065 | 424.45
18.6 | 1.34 | 291.75
400.2 | 0.817 | 673.35
701 | 0.75 | 974.15
800.7 | 0.737 | 1073.8
900.3 | 0.708 | 1173.4
1003.4 | 0.709 | 1276.6

## NaAlSi3O8
| thin mm2s-1, t = 0.78mm, new | T, K
955.1 | 0.522 | 1228.1
1005.7 | 0.522 | 1278.7
908.5 | 0.52 | 1181.5
808.8 | 0.521 | 1081.8
757.9 | 0.521 | 1030.9
704.7 | 0.52 | 977.7
652 | 0.522 | 925
602.6 | 0.527 | 875.6
502.4 | 0.528 | 775.4
403 | 0.534 | 676
302.7 | 0.544 | 575.7
201.8 | 0.555 | 474.8
104.1 | 0.58 | 377.1
19.1 | 0.619 | 292.1
17 | 0.621 | 290
24.3 | 0.627 | 297.3