## Anorthite Glass
A | D, t = 0.803 | T, K corrected | D, t = 1.184 | d = 1.184 run 2 | new t = 0.922 | xtals t = 0.922 | D 0.803 xtals | t=1.169 | t=0.80 | t=0.969 | t = 0.969 xtals singls | t=.671 | 0.671 some xtls | 0.8 rerun | P
15.8 | 0.576 | 288.68 | [12 empty] | 313.84
20.9 | 0.573 | 293.7 | [12 empty] | 318.9
100.6 | 0.547 | 372.06 | [12 empty] | 398.05
200.3 | 0.52 | 470.08 | [12 empty] | 497.05
301.9 | 0.506 | 569.97 | [12 empty] | 597.94
401.4 | 0.495 | 667.79 | [12 empty] | 696.74
501.4 | 0.49 | 766.11 | [12 empty] | 796.04
601.8 | 0.482 | 864.82 | [12 empty] | 895.74
709.6 | 0.48 | 970.81 | [12 empty] | 1002.8
813.2 | 0.477 | 1072.7 | [12 empty] | 1105.7
863.6 | 0.474 | 1122.2 | [12 empty] | 1155.7
912.5 | 0.465 | 1170.3 | [12 empty] | 1204.3
931.9 | 0.463 | 1189.4 | [12 empty] | 1223.5
951.1 | 0.47 | 1208.2 | [12 empty] | 1242.6
970.7 | 0.444 | 1227.5 | [12 empty] | 1262.1
990.1 | 0.372 | 1246.6 | [12 empty] | 1281.3
1008.7 | 0.36 | 1264.9 | [12 empty] | 1299.8
1028 | 0.355 | 1283.8 | [12 empty] | 1319
1046.5 | 0.358 | 1302 | [12 empty] | 1337.3
1065.9 | 0.357 | 1321.1 | [12 empty] | 1356.6
914.2 | 0.481 | 1172 | [12 empty] | 1206
1066.1 | 0.362 | 1321.3 | [12 empty] | 1356.8
1084 | 0.38 | 1338.9 | [12 empty] | 1374.6
1102 | 0.43 | 1356.6 | [12 empty] | 1392.4
1126.3 | 0.487 | 1380.5 |  |  |  |  | 0.487 | [7 empty] | 1416.6
1150.2 | 0.506 | 1404 |  |  |  |  | 0.506 | [7 empty] | 1440.3
1175.2 | 0.499 | 1428.6 |  |  |  |  | 0.499 | [7 empty] | 1465.1
1200.1 | 0.496 | 1453.1 |  |  |  |  | 0.496 | [7 empty] | 1489.8
21.7 |  | 294.57 | 0.563 | [11 empty] | 319.7
51.2 |  | 323.68 | 0.549 | [11 empty] | 348.99
100.6 |  | 372.44 | 0.535 | [11 empty] | 398.05
153.1 |  | 424.25 | 0.522 | [11 empty] | 450.18
202.6 |  | 473.11 | 0.513 | [11 empty] | 499.33
252.2 |  | 522.06 | 0.503 | [11 empty] | 548.58
301.2 |  | 570.42 | 0.498 | [11 empty] | 597.24
353.6 |  | 622.14 | 0.492 | [11 empty] | 649.27
401.8 |  | 669.71 | 0.488 | [11 empty] | 697.14
451.2 |  | 718.47 | 0.486 | [11 empty] | 746.19
501.1 |  | 767.71 | 0.483 | [11 empty] | 795.74
552.9 |  | 818.84 | 0.482 | [11 empty] | 847.18
602.7 |  | 867.99 | 0.483 | [11 empty] | 896.63
652.8 |  | 917.44 | 0.478 | [11 empty] | 946.38
702.4 |  | 966.39 | 0.479 | [11 empty] | 995.63
752.4 |  | 1015.7 | 0.481 | [11 empty] | 1045.3
801.9 |  | 1064.6 | 0.479 | [11 empty] | 1094.4
852.1 |  | 1114.1 | 0.48 | [11 empty] | 1144.3
901.8 |  | 1163.2 | 0.483 | [11 empty] | 1193.6
951.9 |  | 1212.6 | 0.439 | [11 empty] | 1243.4
528.8 |  | 795.05 | 0.489 | [11 empty] | 823.25
27.7 |  | 300.49 | 0.563 | [11 empty] | 325.66
21.5 |  | 294.35 |  |  | 0.587 | [9 empty] | 319.5
101 |  | 372.74 |  |  | 0.548 | [9 empty] | 398.44
177.8 |  | 448.46 |  |  | 0.526 | [9 empty] | 474.71
252.4 |  | 522.02 |  |  | 0.514 | [9 empty] | 548.78
327.3 |  | 595.87 |  |  | 0.507 | [9 empty] | 623.16
401.2 |  | 668.73 |  |  | 0.496 | [9 empty] | 696.54
476.8 |  | 743.27 |  |  | 0.492 | [9 empty] | 771.61
551.7 |  | 817.13 |  |  | 0.485 | [9 empty] | 845.99
626 |  | 890.39 |  |  | 0.483 | [9 empty] | 919.77
703.8 |  | 967.1 |  |  | 0.481 | [9 empty] | 997.02
782.7 |  | 1044.9 |  |  | 0.479 | [9 empty] | 1075.4
859.8 |  | 1120.9 |  |  | 0.476 | [9 empty] | 1151.9
909.5 |  | 1169.9 |  |  | 0.47 | [9 empty] | 1201.3
958.3 |  | 1218 |  |  | 0.449 | [9 empty] | 1249.7
983 |  | 1242.4 |  |  | 0.37 | [9 empty] | 1274.3
1006.4 |  | 1265.5 |  |  | 0.362 | [9 empty] | 1297.5
1030.4 |  | 1289.1 |  |  | 0.363 | [9 empty] | 1321.3
1054.2 |  | 1312.6 |  |  | 0.363 | [9 empty] | 1345
1077 |  | 1335.1 |  |  | 0.361 | [9 empty] | 1367.6
1101.4 |  | 1359.1 |  |  | 0.395 | [9 empty] | 1391.8
882.7 |  | 1143.5 |  |  |  | 0.5 | [8 empty] | 1174.7
674.1 |  | 937.81 |  |  |  | 0.507 | [8 empty] | 967.53
448 |  | 714.88 |  |  |  | 0.519 | [8 empty] | 743.01
195.6 |  | 466.01 |  |  |  | 0.551 | [8 empty] | 492.38
36.3 |  | 308.94 |  |  |  | 0.622 | [8 empty] | 334.2
20.1 |  | 292.99 |  | 0.532 | [10 empty] | 318.11
400.6 |  | 668.52 |  | 0.475 | [10 empty] | 695.95
601.7 |  | 867 |  | 0.47 | [10 empty] | 895.64
800.6 |  | 1063.3 |  | 0.477 | [10 empty] | 1093.1
900.6 |  | 1162 |  | 0.481 | [10 empty] | 1192.4
926.1 |  | 1187.2 |  | 0.486 | [10 empty] | 1217.8
950.7 |  | 1211.4 |  | 0.433 | [10 empty] | 1242.2
976.1 |  | 1236.5 |  | 0.368 | [10 empty] | 1267.4
1001.5 |  | 1261.6 |  | 0.366 | [10 empty] | 1292.6
15.2 |  | 288.12 | [5 empty] | 0.579 | [6 empty] | 313.24
20.7 |  | 293.54 | [5 empty] | 0.571 | [6 empty] | 318.71
50.8 |  | 323.18 | [5 empty] | 0.559 | [6 empty] | 348.59
101.2 |  | 372.82 | [5 empty] | 0.545 | [6 empty] | 398.64
175.8 |  | 446.28 | [5 empty] | 0.528 | [6 empty] | 472.72
251.5 |  | 520.84 | [5 empty] | 0.516 | [6 empty] | 547.89
327.1 |  | 595.29 | [5 empty] | 0.506 | [6 empty] | 622.96
402.6 |  | 669.65 | [5 empty] | 0.498 | [6 empty] | 697.93
476.7 |  | 742.62 | [5 empty] | 0.4886 | [6 empty] | 771.51
552.5 |  | 817.27 | [5 empty] | 0.493 | [6 empty] | 846.78
626.9 |  | 890.55 | [5 empty] | 0.493 | [6 empty] | 920.66
702 |  | 964.51 | [5 empty] | 0.4905 | [6 empty] | 995.24
777 |  | 1038.4 | [5 empty] | 0.4905 | [6 empty] | 1069.7
22.1 |  | 294.88 | [6 empty] | 0.606 | [5 empty] | 320.1
453.1 |  | 718.62 | [6 empty] | 0.499 | [5 empty] | 748.08
653.6 |  | 915.75 | [6 empty] | 0.489 | [5 empty] | 947.17
860.2 |  | 1118.9 | [6 empty] | 0.489 | [5 empty] | 1152.3
881.1 |  | 1139.4 | [6 empty] | 0.479 | [5 empty] | 1173.1
900.5 |  | 1158.5 | [6 empty] | 0.485 | [5 empty] | 1192.3
919.9 |  | 1177.6 | [6 empty] | 0.473 | [5 empty] | 1211.6
939.5 |  | 1196.8 | [6 empty] | 0.482 | [5 empty] | 1231.1
958.1 |  | 1215.1 | [6 empty] | 0.477 | [5 empty] | 1249.5
972.9 |  | 1229.7 | [6 empty] | 0.451 | [5 empty] | 1264.2
987.9 |  | 1244.4 | [6 empty] | 0.406 | [5 empty] | 1279.1
1002.1 |  | 1258.4 | [6 empty] | 0.38 | [5 empty] | 1293.2
1016.9 |  | 1272.9 | [6 empty] | 0.373 | [5 empty] | 1307.9
1031.6 |  | 1287.4 | [6 empty] | 0.374 | [5 empty] | 1322.5
1044.9 |  | 1300.5 | [6 empty] | 0.375 | [5 empty] | 1335.7
1059.8 |  | 1315.1 | [6 empty] | 0.379 | [5 empty] | 1350.5
1073.5 |  | 1328.6 | [6 empty] | 0.394 | [5 empty] | 1364.1
1087.9 |  | 1342.7 | [6 empty] | 0.434 | [5 empty] | 1378.4
1101.8 |  | 1356.4 | [6 empty] | 0.494 | [5 empty] | 1392.2
1115.4 |  | 1369.8 | [6 empty] | 0.556 | [5 empty] | 1405.7
1130.7 |  | 1384.8 | [6 empty] | 0.551 | [5 empty] | 1420.9
1145.6 |  | 1399.5 | [6 empty] | 0.542 | [5 empty] | 1435.7
1160.1 |  | 1413.7 | [6 empty] | 0.531 | [5 empty] | 1450.1
1180.3 |  | 1433.6 | [6 empty] | 0.537 | [5 empty] | 1470.2
1200.4 |  | 1453.3 | [6 empty] | 0.541 | [5 empty] | 1490.1
1224.5 |  | 1477 | [6 empty] | 0.532 | [5 empty] | 1514.1
1249.9 |  | 1502 | [6 empty] | 0.538 | [5 empty] | 1539.3
1275 |  | 1526.7 | [6 empty] | 0.538 | [5 empty] | 1564.2
1299.3 |  | 1550.6 | [6 empty] | 0.544 | [5 empty] | 1588.4
1324.8 |  | 1575.7 | [6 empty] | 0.546 | [5 empty] | 1613.7
1349.5 |  | 1599.9 | [6 empty] | 0.546 | [5 empty] | 1638.2
18 |  | 290.85 | [7 empty] | 0.581 |  |  |  |  | 316.02
20.2 |  | 293.01 | [7 empty] | 0.575 |  |  |  |  | 318.21
100.5 |  | 371.96 | [7 empty] | 0.54 |  |  |  |  | 397.95
1246.5 |  | 1498.7 | [8 empty] | 0.493 |  |  |  | 1535.9
1229.9 |  | 1482.4 | [8 empty] | 0.487 |  |  |  | 1519.4
1210.7 |  | 1463.5 | [8 empty] | 0.49 |  |  |  | 1500.4
1190.4 |  | 1443.5 | [8 empty] | 0.491 |  |  |  | 1480.2
1171.5 |  | 1424.9 | [8 empty] | 0.488 |  |  |  | 1461.4
1152.3 |  | 1406.1 | [8 empty] | 0.497 |  |  |  | 1442.4
1132.4 |  | 1386.5 | [8 empty] | 0.492 |  |  |  | 1422.6
1112.6 |  | 1367 | [8 empty] | 0.504 |  |  |  | 1403
1092 |  | 1346.8 | [8 empty] | 0.504 |  |  |  | 1382.5
1072.8 |  | 1327.9 | [8 empty] | 0.504 |  |  |  | 1363.4
1054.1 |  | 1309.5 | [8 empty] | 0.509 |  |  |  | 1344.9
1035.6 |  | 1291.3 | [8 empty] | 0.504 |  |  |  | 1326.5
1016.9 |  | 1272.9 | [8 empty] | 0.513 |  |  |  | 1307.9
997.5 |  | 1253.9 | [8 empty] | 0.505 |  |  |  | 1288.7
978.9 |  | 1235.6 | [8 empty] | 0.519 |  |  |  | 1270.2
961.5 |  | 1218.5 | [8 empty] | 0.514 |  |  |  | 1252.9
941.7 |  | 1199 | [8 empty] | 0.52 |  |  |  | 1233.3
922.4 |  | 1180 | [8 empty] | 0.522 |  |  |  | 1214.1
902.3 |  | 1160.3 | [8 empty] | 0.521 |  |  |  | 1194.1
886.5 |  | 1144.7 | [8 empty] | 0.529 |  |  |  | 1178.4
865.5 |  | 1124.1 | [8 empty] | 0.525 |  |  |  | 1157.6
844.3 |  | 1103.2 | [8 empty] | 0.522 |  |  |  | 1136.5
825 |  | 1084.3 | [8 empty] | 0.54 |  |  |  | 1117.4
804.7 |  | 1064.3 | [8 empty] | 0.533 |  |  |  | 1097.2
680 |  | 941.71 | [8 empty] | 0.547 |  |  |  | 973.39
575.6 |  | 839.06 | [8 empty] | 0.564 |  |  |  | 869.72
465.3 |  | 730.62 | [8 empty] | 0.573 |  |  |  | 760.19
364 |  | 631.02 | [8 empty] | 0.584 |  |  |  | 659.6
270.2 |  | 538.8 | [8 empty] | 0.604 |  |  |  | 566.46
163.2 |  | 433.6 | [8 empty] | 0.636 |  |  |  | 460.21
68.2 |  | 340.2 | [8 empty] | 0.7 |  |  |  | 365.87
30.4 |  | 303.04 | [8 empty] | 0.756 |  |  |  | 328.34
19.6 |  | 292.44 | [9 empty] | 0.594 |  |  | 317.61
940.5 |  | 1198.7 | [10 empty] | 0.468 |  | 1232.1
843.1 |  | 1102.9 | [10 empty] | 0.478 |  | 1135.3
742.1 |  | 1003.5 | [10 empty] | 0.486 |  | 1035.1
640.4 |  | 903.4 | [10 empty] | 0.489 |  | 934.07
539 |  | 803.61 | [10 empty] | 0.497 |  | 833.38
436.8 |  | 703.03 | [10 empty] | 0.505 |  | 731.89
336.1 |  | 603.92 | [10 empty] | 0.515 |  | 631.9
237.2 |  | 506.59 | [10 empty] | 0.529 |  | 533.69
137.5 |  | 408.47 | [10 empty] | 0.55 |  | 434.69
67.6 |  | 339.68 | [10 empty] | 0.577 |  | 365.28
25 |  | 297.75 | [10 empty] | 0.61 |  | 322.98
20 |  | 318.01 | [11 empty] | 0.678 | 318.01
63.8 |  | 361.5 | [11 empty] | 0.618 | 361.5
105 |  | 402.42 | [11 empty] | 0.575 | 402.42
152.7 |  | 449.78 | [11 empty] | 0.553 | 449.78
204 |  | 500.72 | [11 empty] | 0.533 | 500.72
278.8 |  | 575 | [11 empty] | 0.515 | 575
353.7 |  | 649.37 | [11 empty] | 0.5 | 649.37
429.4 |  | 724.54 | [11 empty] | 0.489 | 724.54
504.5 |  | 799.12 | [11 empty] | 0.479 | 799.12
604.7 |  | 898.62 | [11 empty] | 0.472 | 898.62
703.6 |  | 996.82 | [11 empty] | 0.458 | 996.82
803.3 |  | 1095.8 | [11 empty] | 0.446 | 1095.8
488.6 |  | 783.33 | [11 empty] | 0.479 | 783.33
92.8 |  | 390.3 | [11 empty] | 0.58 | 390.3
35.8 |  | 333.7 | [11 empty] | 0.651 | 333.7

## Data 11
T | D sanidine glass | li | ab | E | ab | rm | an
250 | 0.65107 | 0.69068 | 0.66054 | 0.67609 | 0.68257 | 0.62232 | 0.60373
300 | 0.61569 | 0.63951 | 0.61747 | 0.63348 | 0.63441 | 0.58426 | 0.57185
350 | 0.59455 | 0.608 | 0.59097 | 0.60697 | 0.60573 | 0.5624 | 0.55049
400 | 0.58096 | 0.58711 | 0.57342 | 0.58924 | 0.58735 | 0.54892 | 0.53525
450 | 0.57173 | 0.57249 | 0.56115 | 0.57672 | 0.57491 | 0.54017 | 0.52386
500 | 0.56519 | 0.56183 | 0.5522 | 0.5675 | 0.56613 | 0.53425 | 0.51503
550 | 0.5604 | 0.55378 | 0.54545 | 0.5605 | 0.55971 | 0.53013 | 0.508
600 | 0.55679 | 0.54755 | 0.54023 | 0.55502 | 0.5549 | 0.52719 | 0.50227
700 | 0.55182 | 0.5386 | 0.53274 | 0.54709 | 0.54831 | 0.52348 | 0.49351
900 | 0.54653 | 0.5283 | 0.52413 | 0.53778 | 0.54139 | 0.52027 | 0.48229
900 | 0.54653 | 0.5283 | 0.52413 | 0.53778 | 0.54139 | 0.52027 | 0.48229
1000 | 0.54505 | 0.52514 | 0.5215 | 0.53487 | 0.53946 | 0.51961 | 0.47849
1100 | 0.54397 | 0.52272 | 0.51948 | 0.53262 | 0.53808 | 0.51925 | 0.47542
1200 | 0.54317 | 0.52082 | 0.5179 | 0.53084 | 0.53706 | 0.51907 | 0.4729
1300 | 0.54256 | 0.5193 | 0.51663 | 0.52939 | 0.5363 | 0.51901 | 0.47079
1400 | 0.54208 | 0.51805 | 0.5156 | 0.5282 | 0.53571 | 0.51902 | 0.469

## Lifeldspar
T, C | T, K correct | LiFs glass diffusivity mm2s-1 | D melting mm2s-1 | D xlt mix mm2s-1 | repol mix mm2s-1 | adjusted
19.9 | 292.9 | 0.65
52.3 | 325.06 | 0.625
79.4 | 351.95 | 0.611
105.3 | 377.66 | 0.6
136.6 | 408.72 | 0.588
170.8 | 442.67 | 0.574
204.8 | 476.41 | 0.567
250.1 | 521.37 | 0.556
305 | 575.86 | 0.55
354.8 | 625.29 | 0.55
404.9 | 675.01 | 0.543
455.1 | 724.83 | 0.539
505.1 | 774.46 | 0.535
605.6 | 874.2 | 0.53
704.7 | 972.56 | 0.527
807.7 | 1074.8 | 0.521
906.7 | 1173 | 0.487 | 0.487
928.5 | 1194.7 | 0.469 | 0.469
952.8 | 1218.8 | 0.466 | 0.466
976.5 | 1242.3 | 0.464 | 0.464
1001.3 | 1266.9 | 0.464 | 0.464
1050.6 | 1315.9 | 0.463 | 0.463
1099.9 | 1364.8 | 0.479 | 0.479
1150 | 1414.5 | 0.553 | 0.553
1198.9 | 1463 | 0.704 |  | 0.704 |  | 0.609
804.6 | 1071.7 | 0.711 |  | 0.711 |  | 0.615
396.3 | 666.47 | 0.738 |  | 0.738 |  | 0.639
199.6 | 471.25 | 0.742 |  | 0.742 |  | 0.642
89.6 | 362.08 | 0.79 |  | 0.79 |  | 0.684
20.6 | 293.6 |  |  |  | 0.794
104.5 | 376.87 |  |  |  | 0.729
205 | 476.61 |  |  |  | 0.683
305.6 | 576.45 |  |  |  | 0.65