## Sheet1
| Amelia crystal* | AbRM | AbCRM | Ab | Li | An | SpMad | SpMG | Di | DiRM
n |  | 3 | 3 | 4 | 2 | 6 | 3 | 3 | 6 | 3
SiO2 | 67.24 | 68.232 | 69.05 | 67.14(8) | 72.90(6) | 42.08(26) | 64.067 | 63.793 | 54.82(54) | 55.748
TiO2 | bld | 0.006 | 0.01 | - | 0.021(1) | - | bld | 0.007 | - | 0.016
Al2O3 | 19.65 | 20.566 | 21.36 | 21.21(5) | 21.24(12) | 37.26(33) | 27.335 | 27.412 | - | 0.078
Cr2O3 | - | bld | 0.02 | - | 0.012(4) | - | bld | 0.007 | - | 0.005
FeO | 0.05 | bld | 0.02 | - | 0.045(7) | - | 0.357 | 0.284 | - | 1.538
MnO | bld | 0.004 | 0.01 | - | bld | - | 0.135 | 0.047 | - | 0.252
MgO | 0.04 | 0.005 | 0.01 | - | - | - | bld | bld | 16.55(7) | 17.287
CaO | bld | 0.068 | 0.02 | - | 0.036(1) | 19.86(12) | 0.01 | 0.014 | 25.58(15) | 25.553
Na2O | 11.07 | 10.925 | 9.21 | 11.43(20) | 0.027(3) | - | 0.16 | 0.135 | - | 0.086
K2O | 0.029 | 0.226 | 0.24 | - |  | - | bld | 0.011 | - | 0.003
Li2O | - | - | - |  | 5.6 |  | 7.53 | 7.15
Sum | 99.8 | 100.03 | 99.96 | 99.78 | 99.88 | 100 | 99.59 | 98.86 | 97.0(50) | 100.56
bld = below detection limits, dash = element was not analyzed
*Deer et al. (1992) vol. 5, p. 110, analysis No. 7