## GE #1&2, Fits
| Diffusivity (mm2s-1) |  |  | Diffusivity (mm2s-1) |  | Diffusivity (mm2s-1) |  | Diffusivity (mm2s-1) | Diffusivity (mm2s-1) | Diffusivity (mm2s-1) | Diffusivity (mm2s-1)
| GE #2 | T, K | 1/D | GE #1 | 1/D | GE#1 & #2 | 1/D | GE Fit (long-dashed line) | 7980-OC Fit (dotted curve) | KU #2 Fit (solid curve) | KV Fit (gray curve)
20.9 |  | 294.2 |  | 0.848 | 1.1792 | 0.848 | 1.1792 | 0.84592 | 0.8381 | 0.81483 | 0.79433
21.9 | 0.846 | 295.21 | 1.182 |  |  | 0.846 | 1.182 | 0.84492 | 0.83715 | 0.81405 | 0.79345
72.8 |  | 346.48 |  | 0.807 | 1.2392 | 0.807 | 1.2392 | 0.80255 | 0.79657 | 0.78039 | 0.75615
134.3 |  | 408.42 |  | 0.763 | 1.3106 | 0.763 | 1.3106 | 0.76742 | 0.76213 | 0.7514 | 0.72562
202.1 |  | 476.71 |  | 0.733 | 1.3643 | 0.733 | 1.3643 | 0.74131 | 0.73561 | 0.72863 | 0.70338
250.4 | 0.726 | 525.36 | 1.3774 |  |  | 0.726 | 1.3774 | 0.72803 | 0.72155 | 0.71629 | 0.69234
282.5 |  | 557.7 |  | 0.721 | 1.387 | 0.721 | 1.387 | 0.721 | 0.71384 | 0.70939 | 0.68663
372.4 |  | 648.25 |  | 0.706 | 1.4164 | 0.706 | 1.4164 | 0.70691 | 0.69733 | 0.69414 | 0.6757
472.9 |  | 749.47 |  | 0.697 | 1.4347 | 0.697 | 1.4347 | 0.69802 | 0.6851 | 0.68209 | 0.66969
503.6 | 0.701 | 780.4 | 1.4265 |  |  | 0.701 | 1.4265 | 0.69633 | 0.6823 | 0.67916 | 0.66878
581.2 |  | 858.56 |  | 0.697 | 1.4347 | 0.697 | 1.4347 | 0.69369 | 0.67669 | 0.67293 | 0.66797
703.1 | 0.696 | 981.34 | 1.4368 |  |  | 0.696 | 1.4368 | 0.69314 | 0.67115 | 0.66576 | 0.66993
704.1 |  | 982.35 |  | 0.688 | 1.4535 | 0.688 | 1.4535 | 0.69315 | 0.67112 | 0.66572 | 0.66996
837.1 |  | 1116.3 |  | 0.701 | 1.4265 | 0.701 | 1.4265 | 0.69607 | 0.66828 | 0.66046 | 0.67529
904.3 | 0.695 | 1184 | 1.4388 |  |  | 0.695 | 1.4388 | 0.69856 | 0.66775 | 0.65854 | 0.6789
975.4 |  | 1255.6 |  | 0.704 | 1.4205 | 0.704 | 1.4205 | 0.70176 | 0.66772 | 0.65692 | 0.68323
1098.9 | 0.702 | 1380 | 1.4245 |  |  | 0.702 | 1.4245 | 0.70846 | 0.6687 | 0.65494 | 0.69179
1108.4 |  | 1389.6 |  | 0.709 | 1.4104 | 0.709 | 1.4104 | 0.70902 | 0.66882 | 0.65483 | 0.69249
1247.1 |  | 1529.3 |  | 0.745 | 1.3423 | 0.745 | 1.3423 | 0.71797 | 0.67121 | 0.65364 | 0.70339
1296.4 | 0.71 | 1578.9 | 1.4085 |  |  | 0.71 | 1.4085 | 0.72142 | 0.67231 | 0.65341 | 0.7075
1396 |  | 1679.3 |  | 0.739 | 1.3532 | 0.739 | 1.3532 | 0.72874 | 0.67484 | 0.65321 | 0.71614
1397.6 | 0.734 | 1680.9 | 1.3624 |  |  | 0.734 | 1.3624 | 0.72886 | 0.67488 | 0.65321 | 0.71628
1448.4 | 0.708 | 1732 | 1.4124 |  |  | 0.708 | 1.4124 | 0.73276 | 0.67632 | 0.65323 | 0.72083
1472.7 |  | 1756.5 |  | 0.675 | 1.4815 | 0.675 | 1.4815 | 0.73466 | 0.67704 | 0.65327 | 0.72304
1474.4 | 0.679 | 1758.2 | 1.4728 |  |  | 0.679 | 1.4728 | 0.73479 | 0.67709 | 0.65327 | 0.7232
1499.2 | 0.647 | 1783.2 | 1.5456 |  |  | 0.647 | 1.5456 | 0.73675 | 0.67785 | 0.65332 | 0.72547
1524.9 | 0.579 | 1809.1 | 1.7271 |  |  | 0.579 | 1.7271 | 0.73881 | 0.67865 | 0.65339 | 0.72785
1549.3 | 0.523 | 1833.8 | 2.0576 |  |  | 0.486 | 2.0576 | 0.74079 | 0.67944 | 0.65347 | 0.73014
| 0.45 | 1833.6 | [5 empty] | 0.74077 | 0.67943 | 0.65347 | 0.73012

## KU#1
Diffusivity (mm2s-1)
| KU#1 | T, K
24 | 0.825 | 296.95 | 1.2121
103 | 0.771 | 375.27 | 1.297
202 | 0.73 | 473.43 | 1.3699
300.8 | 0.725 | 571.39 | 1.3793
400 | 0.704 | 669.75 | 1.4205
602.1 | 0.68 | 870.13 | 1.4706
801.3 | 0.68 | 1067.6 | 1.4706
1002.1 | 0.666 | 1266.7 | 1.5015
1150 | 0.678 | 1413.4 | 1.4749

## KU#2
Diffusivity (mm2s-1)
T, C | KU #2 | T, K | 1/D
21.1 | 0.825 | 294.09 | 1.2121
69.2 | 0.775 | 341.83 | 1.2903
115.8 | 0.757 | 388.07 | 1.321
177.7 | 0.732 | 449.5 | 1.3661
233.4 | 0.718 | 504.78 | 1.3928
303.6 | 0.708 | 574.45 | 1.4124
403.2 | 0.693 | 673.29 | 1.443
503.4 | 0.68 | 772.73 | 1.4706
612.9 | 0.678 | 881.4 | 1.4749
721.5 | 0.669 | 989.18 | 1.4948
841.7 | 0.66 | 1108.5 | 1.5152
962.2 | 0.656 | 1228.1 | 1.5244
1081.3 | 0.653 | 1346.3 | 1.5314
1198.8 | 0.653 | 1462.9 | 1.5314
1297.8 | 0.648 | 1561.1 | 1.5432
1349.1 | 0.603 | 1612 | 1.6584
1399.7 | 0.518 | 1662.2 | 1.9305
1449.9 | 0.472 | 1712.1 | 2.2321
1448.4 | 0.436 | 1710.6

## 7980-OC
Diffusivity (mm2s-1)
T, C | 7980-OC | T, K | 1/D
20.6 | 0.841 | 293.59 | 1.1891
67.5 | 0.8 | 340.14 | 1.25
119.4 | 0.771 | 391.65 | 1.297
177.5 | 0.742 | 449.3 | 1.3477
232.6 | 0.726 | 503.99 | 1.3774
302.7 | 0.707 | 573.56 | 1.4144
402.4 | 0.696 | 672.5 | 1.4368
502.8 | 0.684 | 772.14 | 1.462
612.5 | 0.682 | 881.01 | 1.4663
722.1 | 0.667 | 989.78 | 1.4993
840.6 | 0.674 | 1107.4 | 1.4837
961.2 | 0.662 | 1227.1 | 1.5106
1080.3 | 0.663 | 1345.3 | 1.5083
1199.2 | 0.642 | 1463.3 | 1.5576
1300.6 | 0.591 | 1563.9 | 1.692
1349.3 | 0.546 | 1612.2 | 1.8315

## KV
Diffusivity (mm2s-1)
T, C | KV | T, K | 1/D
21.3 | 0.8 | 294.6 | 1.25
69.1 | 0.758 | 342.75 | 1.3193
119.5 | 0.728 | 393.52 | 1.3736
181.7 | 0.703 | 456.17 | 1.4225
234.6 | 0.69 | 509.45 | 1.4493
304.9 | 0.684 | 580.26 | 1.462
406.3 | 0.674 | 682.39 | 1.4837
527.4 | 0.671 | 804.37 | 1.4903
651.8 | 0.67 | 929.67 | 1.4925
778.2 | 0.675 | 1057 | 1.4815 | 0.675
910 | 0.685 | 1189.7 | 1.4599 | 0.685
1050 | 0.689 | 1330.8 | 1.4514 | 0.689
1198.6 | 0.7 | 1480.4 | 1.4286 | 0.7
1248.2 | 0.704 | 1530.4 | 1.4205 | 0.704
1298.9 | 0.702 | 1581.5 | 1.4245 | 0.702
1348.5 | 0.71 | 1631.4 | 1.4085 | 0.71