## Sheet1
Samplea | OH- h | Cl- n | Metalsn | D298 | novertone | Tf u
| ppm | ppm | ppm | mm2s-1 | cm-1 | K
KIb | <0.1 | ~0 | <15 | 0.81±0.02 | 2257.5 | 1518
Infrasil #1,2c | 1.4 | ~0 | 15-26 | 0.870±0.005o | 2255.3 | 1643
Infrasil #3c | n.d. | ~0 | 15-26 | 0.827±0.005 | -
KU #1b | 29 | ? | ~5 | 0.82±0.02p | 2262 | 1313
GE124d | 36i | ~0 | ~22 | 0.847±0.005i | 2255.5 | 1631
KVb | 173j | ~0 | 25-30 | 0.800±0.004j | 2259j | 1440
KU #2b | 194q | ? | ~5 | 0.825±0.006q | 2260.7q | 1366
7980-OCe | 235 | <1 | <1 | 0.84±0.02r | 2257.6 | 1515
Suprasil #1f | 890k | 100-300 | <0.1 | 0.85±0.01k | 2262 | 1313
Herasilg | 940±30l | ~0 | 15-26 | 0.795±0.005l | 2262(1)l | 1313
Suprasil #2 f | 965m | 100-300 | <0.1 | 0.87±0.01m | 2260.9 | 1358
Suprasil #3 f | 1090±60 | 100-300 | <0.1 | 0.80±0.01s | 2262s | 1313
KU #3b | 1090 | ? | ~5 | 0.81±0.01 | 2261.7 | 1325
KU #4b | 1175t | ? | ~5 | 0.82±0.02 | 2257.8t | 1502
a Individual pieces of glass are numbered. For all samples, density should be near the ideal, 2.201 g cm-3. The “sil” family is made by Heraeus, infrasil is their type 301; herasil is type 102, suprasil is type 2. Suprasil, 7980, and KU are Type III glasses made from flame hydrolysis of SiCl4, and typically have about 100 ppm Cl, but this can vary, whereas the other samples, which were made from synthetic quartz crystals, and have negligible Cl. Infrasil, and probably KI, are produced electrically under reducing conditions and are slightly oxygen deficient (Type I). Flame melting is used to prepare GE, KV, and herasil (Type II). Herasil is a lower grade fused silica, which can have small bubbles, inhomogeneity, and striae, i.e., residual strain exists.
b Made in Russia; metal content from Almaz Optics (the supplier). KU#3 with thickness = 1.205 mm was studied at room temperature only because its properties are similar to the suprasils.
c Purchased from International Crystal Laboratories
d Made by General Electric; purchased from Technical Glass products. Two cuts from the same rod were measured.
e Made by Corning Glass; purchased from Materials Technology Inc.
f Purchased from Edmunds Scientific.
g Averages are reported for the three different pieces of the same herasil sample. Purchased from Rolyn.
h Hydroxyl is reported as ppm by weight, with uncertainties from multiple measurements.
i After heating GE #2 to 1770 K, the surface was shiny (melting) and the recovered sample had lost all detectable water and D298 had increased to 0.88±0.01 mm2s-1. Thick GE #1 heated to 1650 K behaved the same.
j After heating to 1625 K, OH of KV decreased to 160 ppm, n decreased to
~2255 cm-1, and D298 increased to 0.85±0.03 mm2 s-1
k Thermal diffusivity was measured after heating to 1475 K whereupon water content decreased slightly (870±10 ppm).
l Thermal diffusivity for herasil #1 was measured after heating to 1473 K whereupon water content decreased (865±30 ppm). After melting, herasil #3 had formed a fine-grained cristobalite coating of 0.1 mm on each side. Recovered layered herasil #3 had D = 0.84(2) mm2s-1 for L = 1.077 mm (including 2 layers of cristobalite, 100 mm thick each). The coating was ground away, revealing bubbles underneath one side. The interior glass was 0.851 mm thick, after grinding away the crystalline layers and bubbles trapped under the upper layer, and had 900 ppm H2O, n =2263 cm-1 and D298 = 0.83(1) mm2s-1.
m Suprasil formed one large interior bubble during heating to 1700 K. The sample had a cristobalite coatings of <0.02 mm. The inside was fractured glass with bubbles. Water contents obtained from rounded slivers range from ~900 to 1100 ppm, suggesting that water loss was low in glassy parts.
n Manufacturer’s values reported. Cl is suspected present, but was not reported for many samples, indicted by “?”. Total metal contents are listed. Ca is the most abundant metal for suprasil by a slight margin. For all other samples, Al dominates, at 60% of the impurities. Impurities include Li, Na, K, Cr, Cu, Ti and Zr.
o Infrasil #1 was previously heated to 1475 K and reground to 0.673 mm. After the next heating run, the sample was reground to 0.60 mm. Values returned to initial D298 upon heating but not melted. After the first melt at 1900 K, the section had warped and was reground to 0.497 mm with D298 = 0.805(5) mm2s-1; after the second melting, the second again warped, and was reground to 0.426 mm with D298 was 0.763(15) mm2s-1. Data at low temperature are similar to the first run of Infrasil #2, but are too widely space to provide an accurate fit. Infrasil #2 was not melted and the average of D298 for all runs matched the initial value.
p No change was seen in D for KU #1 after heating to 1450 K.
q After melting KU #2, its OH content decreased to 115 ppm and D298 increased to 0.874±0.010 mm2 s-1. Overtone frequency is reported for the recovered sample because spectra before heating were noisy.
r Crystallized cristobalite, see text
s Results obtained after suprasil #3 was heated twice to 1470 K.
t After heating KU #4 to 1273 K, water content was unchanged, and D298 = 0.83±0.01 mm2 s-1. Overtone frequency is reported for the recovered sample, because spectra before heating were noisy, which should represent the original sample because the other variables had not changed.
u Calculated from novertone [17].