## Sheet1
Temp (K) | k FBM | k FLN | k FON | k albite | k FLL | k FBM trib | k FLN trib | k FON trib | k albite trib | k FLL trib | k albite anne | Cp FBM | Cp FLN | Cp FON | Cp albite | Cp FLL | Cp albite Anne | k An95 | Cp An95
298 | 1.5041 | 1.7744 | 1.8678 | 2.6937 | 1.5692 | 1.5002 | 1.7692 | 1.8023 | 2.691 | 1.5636 | 2.7755 | 210.51 | 209.03 | 207.72 | 206.72 | 209.86 | 205.29 | 1.5744 | 212.13
350 | 1.5681 | 1.8346 | 1.8631 | 2.6112 | 1.6392 | 1.563 | 1.828 | 1.7963 | 2.6059 | 1.6326 | 2.6512 | 229.65 | 228.44 | 227.12 | 226.21 | 229.03 | 225.07 | 1.5649 | 234.03
400 | 1.6165 | 1.8654 | 1.8602 | 2.532 | 1.6926 | 1.6105 | 1.8578 | 1.7922 | 2.5246 | 1.6851 | 2.5443 | 245.65 | 244.02 | 243.22 | 242.2 | 245.06 | 240.26 | 1.5376 | 249.93
450 | 1.6513 | 1.8757 | 1.8547 | 2.4505 | 1.7315 | 1.6445 | 1.8671 | 1.7859 | 2.4415 | 1.7232 | 2.4485 | 258.94 | 256.83 | 256.53 | 255.36 | 258.35 | 252.54 | 1.5052 | 262.37
500 | 1.6758 | 1.8721 | 1.8483 | 2.3702 | 1.7596 | 1.6683 | 1.8627 | 1.7788 | 2.3599 | 1.7506 | 2.3628 | 269.89 | 267.39 | 267.46 | 266.14 | 269.28 | 262.61 | 1.4735 | 272.34
550 | 1.6933 | 1.8596 | 1.8426 | 2.2939 | 1.7803 | 1.6852 | 1.8497 | 1.7725 | 2.2826 | 1.7707 | 2.2862 | 278.93 | 276.18 | 276.48 | 275.03 | 278.3 | 270.99 | 1.4452 | 280.52
600 | 1.7063 | 1.842 | 1.8386 | 2.2234 | 1.7962 | 1.6976 | 1.8316 | 1.7679 | 2.2111 | 1.7862 | 2.2177 | 286.48 | 283.57 | 283.99 | 282.42 | 285.82 | 278.06 | 1.4215 | 287.36
650 | 1.7163 | 1.8218 | 1.8366 | 2.1593 | 1.8094 | 1.7072 | 1.8111 | 1.7653 | 2.1463 | 1.7989 | 2.1565 | 292.83 | 289.87 | 290.31 | 288.64 | 292.13 | 284.11 | 1.4029 | 293.17
700 | 1.7246 | 1.8007 | 1.8366 | 2.1017 | 1.8208 | 1.715 | 1.7897 | 1.7648 | 2.0881 | 1.8101 | 2.1016 | 298.24 | 295.3 | 295.68 | 293.93 | 297.5 | 289.36 | 1.3898 | 298.17
750 | 1.7316 | 1.7799 | 1.8384 | 2.0506 | 1.8315 | 1.7217 | 1.7687 | 1.766 | 2.0365 | 1.8205 | 2.0523 | 302.88 | 300.02 | 300.29 | 298.47 | 302.11 | 293.94 | 1.3823 | 302.52
800 | 1.7379 | 1.7602 | 1.8413 | 2.0057 | 1.8417 | 1.7277 | 1.7489 | 1.7684 | 1.9912 | 1.8304 | 2.0079 | 306.91 | 304.16 | 304.29 | 302.41 | 306.09 | 298 | 1.3804 | 306.36
850 | 1.7435 | 1.7423 | 1.8447 | 1.9667 | 1.8517 | 1.733 | 1.7309 | 1.7714 | 1.9519 | 1.8403 | 1.9677 | 310.43 | 307.82 | 307.78 | 305.85 | 309.57 | 301.61 | 1.3844 | 309.77
900 | 1.7485 | 1.7266 | 1.8479 | 1.9333 | 1.8616 | 1.7378 | 1.7151 | 1.7741 | 1.9181 | 1.85 | 1.9311 | 313.53 | 311.09 | 310.85 | 308.88 | 312.64 | 304.85 | 1.3944 | 312.82
950 | 1.7527 | 1.7134 | 1.8497 | 1.9052 | 1.8713 | 1.7418 | 1.7019 | 1.7756 | 1.8897 | 1.8597 | 1.8975 | 316.29 | 314.03 | 313.58 | 311.57 | 315.35 | 307.77 | 1.411 | 315.57
1000 | 1.7559 | 1.703 | 1.8494 | 1.8821 | 1.8806 | 1.7448 | 1.6914 | 1.7751 | 1.8664 | 1.869 | 1.8664 | 318.75 | 316.68 | 316.01 | 313.98 | 317.77 | 310.43 | 1.4376 | 318.75
1050 | 1.7578 | 1.6955 | 1.8459 | 1.8638 | 1.8894 | 1.7467 | 1.6839 | 1.7715 | 1.8478 | 1.8777 | 1.8374 | 320.95 | 319.09 | 318.2 | 316.14 | 319.94 | 312.86
1100 | 1.7582 | 1.6913 | 1.8381 | 1.8502 | 1.8973 | 1.747 | 1.6797 | 1.7639 | 1.8339 | 1.8857 | 1.8101 | 322.95 | 321.29 | 320.17 | 318.09 | 321.9 | 315.09
1150 | 1.7567 | 1.6905 | 1.8251 | 1.841 |  | 1.7455 | 1.6789 | 1.7513 | 1.8246 |  | 1.7842 | 324.76 | 323.3 | 321.96 | 319.86 |  | 317.15
1200 | 1.753 | 1.6934 | 1.8061 | 1.8364 |  | 1.7417 | 1.6817 | 1.733 | 1.8197 |  | 1.7593 | 326.41 | 325.16 | 323.6 | 321.48 |  | 319.05
1250 | 1.7467 | 1.7002 | 1.7804 | 1.8362 |  | 1.7354 | 1.6886 | 1.7083 | 1.8193 |  | 1.7352 | 327.93 | 326.88 | 325.09 | 322.96 |  | 320.82
1300 | 1.7374 | 1.7113 | 1.7475 | 1.8405 |  | 1.7263 | 1.6997 | 1.6767 | 1.8234 |  | 1.7119 | 329.32 | 328.47 | 326.47 | 324.32 |  | 322.46
1350 | 1.7249 | 1.7271 | 1.7073 | 1.8495 |  | 1.7139 | 1.7155 | 1.6382 | 1.8321 |  | 1.6891 | 330.6 | 329.95 | 327.74 | 325.58 |  | 324
1400 | 1.7089 | 1.7481 | 1.6598 | 1.8633 |  | 1.698 | 1.7364 | 1.5927 | 1.8457 |  | 1.6669 | 331.79 | 331.34 | 328.91 | 326.75 |  | 325.45
1450 | 1.6891 | 1.7749 | 1.6056 | 1.8822 |  | 1.6785 | 1.7631 | 1.5407 | 1.8642 |  | 1.6453 | 332.9 | 332.64 | 330 | 327.83 |  | 326.8
1500 | 1.6655 | 1.8081 | 1.5453 | 1.9064 |  | 1.6551 | 1.7963 | 1.4829 | 1.8882 |  | 1.6242 | 333.93 | 333.85 | 331.02 | 328.84 |  | 328.08
trib: include measured density from Tribaudino et al 2010.
calculated with density under ambient conditions