## Sheet4
C:\User Probe Data\Hofmeister\Hofmeister 11-11-08\Hofmeister 11-11-08 samples.dat
C:\User Probe Data\Hofmeister\Hofmeister 11-11-08.mdb
Anne Hofmeister
Mineral analyses
Nominal Beam: 25
SAMPLE | LINE | Na2O | MgO | Al2O3 | SiO2 | P2O5 | SO3 | K2O | CaO | TiO2 | V2O3 | Cr2O3 | MnO | FeO | O | Na WT% | Mg WT% | Al WT% | Si WT% | P WT% | S WT% | K WT% | Ca WT% | Ti WT% | V WT% | Cr WT% | Mn WT% | Fe WT% | O WT% | TOTAL | DAT/TIM | X-POS | Y-POS | Z-POS | RELDIST | BEAMCUR | ABSBCUR | Na AT% | Mg AT% | Al AT% | Si AT% | P AT% | S AT% | K AT% | Ca AT% | Ti AT% | V AT% | Cr AT% | Mn AT% | Fe AT% | O AT% | FORMULA | BASIS | Na FORMULA | Mg FORMULA | Al FORMULA | Si FORMULA | P FORMULA | S FORMULA | K FORMULA | Ca FORMULA | Ti FORMULA | V FORMULA | Cr FORMULA | Mn FORMULA | Fe FORMULA | O FORMULA | MINERAL | END-MEMBER1 | END-MEMBER2 | END-MEMBER3 | END-MEMBER4 | Na CDL99 | Mg CDL99 | Al CDL99 | Si CDL99 | P CDL99 | S CDL99 | K CDL99 | Ca CDL99 | Ti CDL99 | V CDL99 | Cr CDL99 | Mn CDL99 | Fe CDL99 | Na %ERR | Mg %ERR | Al %ERR | Si %ERR | P %ERR | S %ERR | K %ERR | Ca %ERR | Ti %ERR | V %ERR | Cr %ERR | Mn %ERR | Fe %ERR | Na ONTIM | Mg ONTIM | Al ONTIM | Si ONTIM | P ONTIM | S ONTIM | K ONTIM | Ca ONTIM | Ti ONTIM | V ONTIM | Cr ONTIM | Mn ONTIM | Fe ONTIM | Na HITIM | Mg HITIM | Al HITIM | Si HITIM | P HITIM | S HITIM | K HITIM | Ca HITIM | Ti HITIM | V HITIM | Cr HITIM | Mn HITIM | Fe HITIM | Na LOTIM | Mg LOTIM | Al LOTIM | Si LOTIM | P LOTIM | S LOTIM | K LOTIM | Ca LOTIM | Ti LOTIM | V LOTIM | Cr LOTIM | Mn LOTIM | Fe LOTIM | Na K-RAW | Mg K-RAW | Al K-RAW | Si K-RAW | P K-RAW | S K-RAW | K K-RAW | Ca K-RAW | Ti K-RAW | V K-RAW | Cr K-RAW | Mn K-RAW | Fe K-RAW
Un 3 1A SSM Syn Na Melilite | 16 | 11.8253 | 0.038812 | 20.4218 | 44.7126 | 0.035498 | 0.001773 | 0.071309 | 22.3343 | 0.0249 | 0.001445 | 0 | 0.007367 | 0.054706 | 0 | 8.7726 | 0.023405 | 10.8081 | 20.9 | 0.015492 | 0.00071 | 0.059197 | 15.9622 | 0.014927 | 0.000982 | 0 | 0.005705 | 0.042523 | 42.9239 | 99.5298 | 2008-11-12 11:31 | 75.8785 | 44.0087 | 12.6105 | 0 | 24.87 | 20.93 | 8.27462 | 0.020882 | 8.68631 | 16.1367 | 0.010846 | 0.00048 | 0.032829 | 8.63621 | 0.006758 | 0.000418 | 0 | 0.002252 | 0.016511 | 58.1752 | 7 | O | 0.995654 | 0.002513 | 1.04519 | 1.94167 | 0.001305 | 5.8e-05 | 0.00395 | 1.03916 | 0.000813 | 5e-05 | 0 | 0.000271 | 0.001987 | 7 | [5 empty] | 0.01268 | 0.00927 | 0.010145 | 0.013631 | 0.010047 | 0.009028 | 0.010257 | 0.011721 | 0.016879 | 0.014973 | 0.015466 | 0.026044 | 0.025438 | 0.487757 | 19.8185 | 0.288701 | 0.196346 | 29.3109 | 602.327 | 9.61788 | 0.307382 | 62.6291 | 625.514 | -91.358 | 209.162 | 30.8072 | 30 | 30 | 30 | 30 | 30 | 30 | 30 | 30 | 30 | 30 | 30 | 30 | 30 | 15 | 15 | 15 | 15 | 15 | 15 | 15 | 15 | 15 | 15 | 15 | 15 | 15 | 15 | 15 | 15 | 15 | 15 | 15 | 15 | 15 | 15 | 15 | 15 | 15 | 15 | 0.949574 | 0.000578 | 0.534896 | 0.640585 | 0.000713 | 2.6e-05 | 0.004954 | 0.461088 | 0.000223 | 8e-06 | -0.0001 | 9.5e-05 | 0.000712
Un 3 1A SSM Syn Na Melilite | 17 | 11.9398 | 0.042548 | 20.4859 | 45.2054 | 0.035573 | 0.001682 | 0.067768 | 22.2303 | 0.020098 | 0 | 0.000695 | 0 | 0.030313 | 0 | 8.85756 | 0.025657 | 10.8421 | 21.1304 | 0.015525 | 0.000673 | 0.056258 | 15.8878 | 0.012049 | 0 | 0.000475 | 0 | 0.023562 | 43.2081 | 100.06 | 2008-11-12 11:37 | 75.5337 | 44.5241 | 12.6095 | 620.102 | 24.86 | 20.92 | 8.30332 | 0.022751 | 8.65996 | 16.2141 | 0.010802 | 0.000453 | 0.031007 | 8.54306 | 0.005421 | 0 | 0.000197 | 0 | 0.009093 | 58.1998 | 7 | O | 0.998685 | 0.002736 | 1.04158 | 1.95016 | 0.001299 | 5.4e-05 | 0.003729 | 1.02752 | 0.000652 | 0 | 2.4e-05 | 0 | 0.001094 | 7 | [5 empty] | 0.013344 | 0.008946 | 0.010102 | 0.013426 | 0.010913 | 0.008939 | 0.010316 | 0.011796 | 0.016089 | 0.015777 | 0.015538 | 0.025474 | 0.026922 | 0.487358 | 17.6194 | 0.288243 | 0.195457 | 36.4756 | 628.79 | 10.0942 | 0.308235 | 71.0398 | -236.88 | 1542.74 | -198.43 | 56.3819 | 30 | 30 | 30 | 30 | 30 | 30 | 30 | 30 | 30 | 30 | 30 | 30 | 30 | 15 | 15 | 15 | 15 | 15 | 15 | 15 | 15 | 15 | 15 | 15 | 15 | 15 | 15 | 15 | 15 | 15 | 15 | 15 | 15 | 15 | 15 | 15 | 15 | 15 | 15 | 0.959705 | 0.000634 | 0.536663 | 0.647761 | 0.000714 | 2.5e-05 | 0.004705 | 0.458825 | 0.00018 | -3e-05 | 6e-06 | -0.0001 | 0.000395
Un 3 1A SSM Syn Na Melilite | 18 | 11.7673 | 0.029205 | 20.6545 | 44.6454 | 0.059634 | 0.023066 | 0.066876 | 22.2694 | 0.029695 | 0 | 0 | 0.028197 | 0.014314 | 0 | 8.72959 | 0.017611 | 10.9313 | 20.8686 | 0.026025 | 0.009237 | 0.055518 | 15.9158 | 0.017802 | 0 | 0 | 0.021837 | 0.011126 | 42.9831 | 99.5875 | 2008-11-12 11:43 | 75.3574 | 44.2007 | 12.5985 | 988.437 | 24.86 | 20.91 | 8.22662 | 0.015699 | 8.77737 | 16.0979 | 0.018204 | 0.006242 | 0.030761 | 8.60334 | 0.008052 | 0 | 0 | 0.008612 | 0.004316 | 58.2029 | 7 | O | 0.989407 | 0.001888 | 1.05565 | 1.93608 | 0.002189 | 0.000751 | 0.0037 | 1.03471 | 0.000968 | 0 | 0 | 0.001036 | 0.000519 | 7 | [5 empty] | 0.013619 | 0.009225 | 0.010431 | 0.013656 | 0.009381 | 0.008735 | 0.010399 | 0.011621 | 0.01514 | 0.015453 | 0.015718 | 0.022117 | 0.028248 | 0.490157 | 25.8527 | 0.287201 | 0.195925 | 28.3385 | 47.6508 | 10.2706 | 0.307874 | 41.7323 | -319.66 | -52.123 | 55.3077 | 122.119 | 30 | 30 | 30 | 30 | 30 | 30 | 30 | 30 | 30 | 30 | 30 | 30 | 30 | 15 | 15 | 15 | 15 | 15 | 15 | 15 | 15 | 15 | 15 | 15 | 15 | 15 | 15 | 15 | 15 | 15 | 15 | 15 | 15 | 15 | 15 | 15 | 15 | 15 | 15 | 0.945233 | 0.000435 | 0.541294 | 0.639315 | 0.001198 | 0.000339 | 0.004645 | 0.459717 | 0.000266 | -2e-05 | -0.00018 | 0.000365 | 0.000186
|  | 11.84413 | 0.036855 | 20.52073 | 44.85447 | 0.04356833 | 0.008840333 | 0.068651 | 22.278 | 0.02489767 | 0.0004816667 | 0.0002316667 | 0.01185467 | 0.033111 | [15 empty] | 99.72577
Un 4 1B Syn Akermanite | 19 | 0.024123 | 14.2232 | 0.443958 | 43.6253 | 0.084505 | 0 | 0.05014 | 41.377 | 0.034626 | 0.000959 | 0 | 0 | 0.05068 | 0 | 0.017896 | 8.57697 | 0.234963 | 20.3918 | 0.036879 | 0 | 0.041624 | 29.5718 | 0.020758 | 0.000652 | 0 | 0 | 0.039394 | 40.9817 | 99.9145 | 2008-11-12 11:49 | 70.2826 | 48.6231 | 12.5195 | 0 | 24.865 | 20.585 | 0.017728 | 8.03663 | 0.198317 | 16.5349 | 0.027116 | 0 | 0.024243 | 16.803 | 0.009869 | 0.000291 | 0 | 0 | 0.016064 | 58.3319 | 7 | O | 0.002127 | 0.96442 | 0.023799 | 1.98424 | 0.003254 | 0 | 0.002909 | 2.01641 | 0.001184 | 3.5e-05 | 0 | 0 | 0.001928 | 7 | [5 empty] | 0.013267 | 0.009503 | 0.010985 | 0.013637 | 0.010219 | 0.008976 | 0.010116 | 0.012506 | 0.01629 | 0.016152 | 0.016108 | 0.027231 | 0.027575 | 41.0391 | 0.343844 | 2.96559 | 0.194469 | 16.4912 | -399.65 | 12.8891 | 0.224324 | 40.1679 | 887.548 | -120.28 | -211.39 | 35.4332 | 30 | 30 | 30 | 30 | 30 | 30 | 30 | 30 | 30 | 30 | 30 | 30 | 30 | 15 | 15 | 15 | 15 | 15 | 15 | 15 | 15 | 15 | 15 | 15 | 15 | 15 | 15 | 15 | 15 | 15 | 15 | 15 | 15 | 15 | 15 | 15 | 15 | 15 | 15 | 0.0018 | 0.22088 | 0.01106 | 0.654172 | 0.001764 | -4e-05 | 0.003664 | 0.861748 | 0.000305 | 5e-06 | -8e-05 | -0.0001 | 0.000658
Un 4 1B Syn Akermanite | 20 | 0 | 14.4001 | 0.436163 | 43.0682 | 0.042425 | 0 | 0.039621 | 41.6843 | 0.006903 | 0.005416 | 0.0014 | 0 | 0.030383 | -1e-05 | 0 | 8.68366 | 0.230838 | 20.1314 | 0.018515 | 0 | 0.032891 | 29.7915 | 0.004139 | 0.003682 | 0.000958 | 0 | 0.023617 | 40.7938 | 99.7149 | 2008-11-12 11:56 | 68.7546 | 49.5089 | 12.4945 | 1766.19 | 24.885 | 20.56 | 0 | 8.16159 | 0.195434 | 16.3739 | 0.013655 | 0 | 0.019215 | 16.9798 | 0.001974 | 0.001651 | 0.000421 | 0 | 0.00966 | 58.2427 | 7 | O | 0 | 0.980915 | 0.023489 | 1.96792 | 0.001641 | 0 | 0.002309 | 2.04075 | 0.000237 | 0.000198 | 5.1e-05 | 0 | 0.001161 | 7 | [5 empty] | 0.014653 | 0.009094 | 0.011124 | 0.013513 | 0.011019 | 0.008952 | 0.010979 | 0.012663 | 0.016709 | 0.015842 | 0.015691 | 0.02539 | 0.02804 | -180.48 | 0.34124 | 3.02826 | 0.195573 | 28.7677 | -166.03 | 17.0777 | 0.223388 | 200.204 | 202.496 | 773.766 | -225.42 | 58.3985 | 30 | 30 | 30 | 30 | 30 | 30 | 30 | 30 | 30 | 30 | 30 | 30 | 30 | 15 | 15 | 15 | 15 | 15 | 15 | 15 | 15 | 15 | 15 | 15 | 15 | 15 | 15 | 15 | 15 | 15 | 15 | 15 | 15 | 15 | 15 | 15 | 15 | 15 | 15 | -0.00038 | 0.223593 | 0.010851 | 0.645303 | 0.000886 | -9e-05 | 0.002899 | 0.868413 | 6.1e-05 | 3e-05 | 1.2e-05 | -9e-05 | 0.000394
Un 4 1B Syn Akermanite | 21 | 0 | 14.3712 | 0.452876 | 42.6655 | 0.064598 | 0 | 0.051797 | 41.7898 | 0.02201 | 0.004018 | 0.0049 | 0.028762 | 0.04135 | 4e-06 | 0 | 8.6662 | 0.239683 | 19.9431 | 0.028192 | 0 | 0.043 | 29.8669 | 0.013195 | 0.002731 | 0.003352 | 0.022274 | 0.032142 | 40.636 | 99.4967 | 2008-11-12 12:02 | 67.7585 | 48.6264 | 12.454 | 3096.99 | 24.885 | 20.56 | 0 | 8.17081 | 0.203561 | 16.2718 | 0.020857 | 0 | 0.0252 | 17.0763 | 0.006313 | 0.001229 | 0.001477 | 0.009291 | 0.013189 | 58.2 | 7 | O | 0 | 0.982744 | 0.024483 | 1.95709 | 0.002509 | 0 | 0.003031 | 2.05385 | 0.000759 | 0.000148 | 0.000178 | 0.001117 | 0.001586 | 7 | [5 empty] | 0.014529 | 0.009366 | 0.010631 | 0.013451 | 0.009744 | 0.009101 | 0.010514 | 0.012546 | 0.01678 | 0.015817 | 0.016223 | 0.024064 | 0.02662 | -252.76 | 0.341906 | 2.86972 | 0.195854 | 20.7916 | -155.26 | 12.9042 | 0.223057 | 64.7118 | 262.295 | 229.682 | 49.1428 | 41.574 | 30 | 30 | 30 | 30 | 30 | 30 | 30 | 30 | 30 | 30 | 30 | 30 | 30 | 15 | 15 | 15 | 15 | 15 | 15 | 15 | 15 | 15 | 15 | 15 | 15 | 15 | 15 | 15 | 15 | 15 | 15 | 15 | 15 | 15 | 15 | 15 | 15 | 15 | 15 | -0.00027 | 0.223012 | 0.011262 | 0.639107 | 0.001351 | -0.0001 | 0.003793 | 0.870849 | 0.000194 | 2.2e-05 | 4.3e-05 | 0.00037 | 0.000537
|  | 0.008041 | 14.3315 | 0.4443323 | 43.11967 | 0.06384267 | 0 | 0.047186 | 41.61703 | 0.02117967 | 0.003464333 | 0.0021 | 0.009587333 | 0.04080433 | [15 empty] | 99.7087
Un 5 1C Na Glass | 22 | 2.34172 | 0.006683 | 1.56496 | 78.8386 | 0.00807 | 0 | 1.77815 | 0.019537 | 0.019341 | 0 | 0.004179 | 0.003826 | 0.027148 | 0 | 1.73721 | 0.00403 | 0.828248 | 36.8515 | 0.003522 | 0 | 1.47614 | 0.013963 | 0.011595 | 0 | 0.002859 | 0.002963 | 0.021102 | 43.659 | 84.6122 | 2008-11-12 12:08 | 73.5244 | 52.9712 | 12.677 | 0 | 24.89 | 21.46 | 1.80509 | 0.003961 | 0.733282 | 31.3437 | 0.002716 | 0 | 0.901809 | 0.008322 | 0.005783 | 0 | 0.001314 | 0.001288 | 0.009026 | 65.1837 | 12 | O | 0.332308 | 0.000729 | 0.134994 | 5.77022 | 0.0005 | 0 | 0.166019 | 0.001532 | 0.001065 | 0 | 0.000242 | 0.000237 | 0.001662 | 12 | [5 empty] | 0.01145 | 0.008105 | 0.009004 | 0.01148 | 0.010677 | 0.008984 | 0.010627 | 0.010927 | 0.014911 | 0.013921 | 0.013843 | 0.023132 | 0.024946 | 1.15093 | 96.0471 | 1.11657 | 0.139303 | 120.695 | -1182.8 | 1.10728 | 38.3517 | 62.6172 | -1157.5 | 230.032 | 367.422 | 58.4627 | 30 | 30 | 30 | 30 | 30 | 30 | 30 | 30 | 30 | 30 | 30 | 30 | 30 | 15 | 15 | 15 | 15 | 15 | 15 | 15 | 15 | 15 | 15 | 15 | 15 | 15 | 15 | 15 | 15 | 15 | 15 | 15 | 15 | 15 | 15 | 15 | 15 | 15 | 15 | 0.190557 | 0.000108 | 0.044204 | 1.25711 | 0.000151 | -1e-05 | 0.114935 | 0.000391 | 0.000174 | -1e-05 | 3.7e-05 | 4.9e-05 | 0.00035
Un 5 1C Na Glass | 23 | 2.32673 | 0.00758 | 1.59075 | 77.7357 | 0.002851 | 0 | 1.82542 | 0.020362 | 0.010439 | 0 | 0.00592 | 0.008893 | 0.045809 | 1.1e-05 | 1.72609 | 0.004571 | 0.841898 | 36.336 | 0.001244 | 0 | 1.51538 | 0.014553 | 0.006258 | 0 | 0.00405 | 0.006887 | 0.035607 | 43.0879 | 83.5805 | 2008-11-12 12:14 | 73.3442 | 54.5032 | 12.6995 | 1542.56 | 24.89 | 21.45 | 1.81645 | 0.00455 | 0.754891 | 31.3002 | 0.000972 | 0 | 0.93761 | 0.008784 | 0.003161 | 0 | 0.001885 | 0.003033 | 0.015426 | 65.1531 | 12 | O | 0.334557 | 0.000838 | 0.139037 | 5.76492 | 0.000179 | 0 | 0.172691 | 0.001618 | 0.000582 | 0 | 0.000347 | 0.000559 | 0.002841 | 12 | [5 empty] | 0.011907 | 0.007815 | 0.009062 | 0.01136 | 0.011151 | 0.008826 | 0.009837 | 0.01131 | 0.014758 | 0.014402 | 0.013988 | 0.023021 | 0.023738 | 1.1562 | 81.8649 | 1.10718 | 0.139951 | 447.007 | -142.32 | 1.08425 | 38.0491 | 100.746 | -157.9 | 164.597 | 184.559 | 34.2463 | 30 | 30 | 30 | 30 | 30 | 30 | 30 | 30 | 30 | 30 | 30 | 30 | 30 | 15 | 15 | 15 | 15 | 15 | 15 | 15 | 15 | 15 | 15 | 15 | 15 | 15 | 15 | 15 | 15 | 15 | 15 | 15 | 15 | 15 | 15 | 15 | 15 | 15 | 15 | 0.18929 | 0.000123 | 0.04492 | 1.23913 | 5.3e-05 | -0.0001 | 0.11801 | 0.000407 | 9.4e-05 | -4e-05 | 5.3e-05 | 0.000114 | 0.000591
Un 5 1C Na Glass | 24 | 2.34704 | 0.006441 | 1.57805 | 78.0618 | 0 | 0 | 1.77133 | 0.010524 | 0.024698 | 0 | 0.008011 | 0 | 0.022058 | 0 | 1.74115 | 0.003884 | 0.835177 | 36.4884 | 0 | 0 | 1.47048 | 0.007522 | 0.014806 | 0 | 0.005481 | 0 | 0.017146 | 43.2459 | 83.8299 | 2008-11-12 12:20 | 73.2514 | 56.7095 | 12.7305 | 3750.81 | 24.89 | 21.46 | 1.82609 | 0.003853 | 0.746326 | 31.3249 | 0 | 0 | 0.906741 | 0.004525 | 0.007453 | 0 | 0.002542 | 0 | 0.007402 | 65.1702 | 12 | O | 0.336244 | 0.000709 | 0.137424 | 5.76796 | 0 | 0 | 0.166961 | 0.000833 | 0.001372 | 0 | 0.000468 | 0 | 0.001363 | 12 | [5 empty] | 0.011889 | 0.007917 | 0.009103 | 0.011423 | 0.010214 | 0.009426 | 0.009937 | 0.011261 | 0.014987 | 0.014429 | 0.014244 | 0.024406 | 0.023408 | 1.16401 | 97.3579 | 1.11358 | 0.139833 | -14595 | -263.52 | 1.10301 | 72.0067 | 61.1303 | -78.03 | 124.272 | -124.72 | 67.2795 | 30 | 30 | 30 | 30 | 30 | 30 | 30 | 30 | 30 | 30 | 30 | 30 | 30 | 15 | 15 | 15 | 15 | 15 | 15 | 15 | 15 | 15 | 15 | 15 | 15 | 15 | 15 | 15 | 15 | 15 | 15 | 15 | 15 | 15 | 15 | 15 | 15 | 15 | 15 | 0.191021 | 0.000104 | 0.044567 | 1.24446 | 0 | -6e-05 | 0.114495 | 0.000211 | 0.000222 | -7e-05 | 7.1e-05 | -0.00015 | 0.000285
|  | 2.338497 | 0.006901333 | 1.57792 | 78.21203 | 0.003640333 | 0 | 1.791633 | 0.01680767 | 0.01815933 | 0 | 0.006036667 | 0.004239667 | 0.03167167 | 3.666667e-06 | 1.734817 | 0.004161667 | 0.8351077 | 36.55863 | 0.001588667 | 0 | 1.487333 | 0.01201267 | 0.01088633 | 0 | 0.00413 | 0.003283333 | 0.02461833 | 43.33093 | 84.00753
Un 6 1D Pyrex Glass R | 25 | 15.0549 | 4.32952 | 1.06971 | 73.4875 | 0.006037 | 0.254208 | 0.206894 | 6.68616 | 0.006527 | 0 | 0.004858 | 0.016866 | 0.053213 | 4e-06 | 11.1685 | 2.61082 | 0.566141 | 34.3503 | 0.002635 | 0.101805 | 0.171754 | 4.77855 | 0.003913 | 0 | 0.003324 | 0.013062 | 0.041363 | 47.3643 | 101.176 | 2008-11-12 12:27 | 81.9825 | 46.9905 | 12.7995 | 0 | 24.9 | 20.76 | 9.86294 | 2.18087 | 0.42599 | 24.8307 | 0.001727 | 0.064461 | 0.089178 | 2.42057 | 0.001658 | 0 | 0.001298 | 0.004827 | 0.015037 | 60.1007 | 12 | O | 1.96928 | 0.435443 | 0.085055 | 4.95782 | 0.000345 | 0.012871 | 0.017806 | 0.483303 | 0.000331 | 0 | 0.000259 | 0.000964 | 0.003002 | 12 | [5 empty] | 0.012749 | 0.008711 | 0.010189 | 0.012248 | 0.009952 | 0.00808 | 0.010569 | 0.010822 | 0.015934 | 0.015254 | 0.013884 | 0.023038 | 0.024522 | 0.432324 | 0.648536 | 1.5168 | 0.147514 | 146.144 | 6.3785 | 4.21258 | 0.572748 | 195.609 | -82.997 | 198.716 | 115.384 | 30.6555 | 30 | 30 | 30 | 30 | 30 | 30 | 30 | 30 | 30 | 30 | 30 | 30 | 30 | 15 | 15 | 15 | 15 | 15 | 15 | 15 | 15 | 15 | 15 | 15 | 15 | 15 | 15 | 15 | 15 | 15 | 15 | 15 | 15 | 15 | 15 | 15 | 15 | 15 | 15 | 1.25921 | 0.064356 | 0.027506 | 1.11153 | 0.000116 | 0.003598 | 0.013679 | 0.135677 | 5.9e-05 | -7e-05 | 4.3e-05 | 0.000218 | 0.00069
Un 6 1D Pyrex Glass R | 26 | 15.0577 | 4.32052 | 1.01486 | 73.1208 | 0 | 0.273282 | 0.218611 | 6.64061 | 0.02468 | 0 | 0.009023 | 0 | 0.033787 | 0 | 11.1706 | 2.60539 | 0.537109 | 34.1788 | 0 | 0.109444 | 0.181482 | 4.746 | 0.014796 | 0 | 0.006173 | 0 | 0.026263 | 47.1378 | 100.714 | 2008-11-12 12:33 | 80.2227 | 49.1929 | 12.7945 | 2819.12 | 24.9 | 20.79 | 9.90925 | 2.18615 | 0.405967 | 24.8182 | 0 | 0.069611 | 0.094653 | 2.41492 | 0.006299 | 0 | 0.002421 | 0 | 0.009591 | 60.083 | 12 | O | 1.97911 | 0.436625 | 0.081081 | 4.95678 | 0 | 0.013903 | 0.018905 | 0.482317 | 0.001258 | 0 | 0.000484 | 0 | 0.001915 | 12 | [5 empty] | 0.012574 | 0.008998 | 0.010312 | 0.012421 | 0.010711 | 0.009474 | 0.010628 | 0.011218 | 0.014221 | 0.015279 | 0.01372 | 0.025709 | 0.0238 | 0.433503 | 0.650636 | 1.57669 | 0.147759 | -388.74 | 6.44011 | 4.05604 | 0.575532 | 58.3798 | -109.04 | 106.585 | -105.2 | 45.5516 | 30 | 30 | 30 | 30 | 30 | 30 | 30 | 30 | 30 | 30 | 30 | 30 | 30 | 15 | 15 | 15 | 15 | 15 | 15 | 15 | 15 | 15 | 15 | 15 | 15 | 15 | 15 | 15 | 15 | 15 | 15 | 15 | 15 | 15 | 15 | 15 | 15 | 15 | 15 | 1.25993 | 0.0642 | 0.026088 | 1.10597 | -6e-05 | 0.003869 | 0.014453 | 0.134749 | 0.000222 | -5e-05 | 8.1e-05 | -0.00019 | 0.000438
Un 6 1D Pyrex Glass R | 27 | 14.9663 | 4.34154 | 1.03996 | 73.0962 | 0 | 0.259393 | 0.223177 | 6.7266 | 0.007977 | 0.009471 | 0.002775 | 0 | 0.031241 | 0 | 11.1028 | 2.61807 | 0.550395 | 34.1674 | 0 | 0.103881 | 0.185272 | 4.80746 | 0.004783 | 0.006438 | 0.001899 | 0 | 0.024284 | 47.132 | 100.705 | 2008-11-12 12:39 | 78.3137 | 51.567 | 12.779 | 5865.54 | 24.91 | 20.855 | 9.85198 | 2.19743 | 0.416132 | 24.8172 | 0 | 0.066092 | 0.096659 | 2.44691 | 0.002037 | 0.002578 | 0.000745 | 0 | 0.00887 | 60.0934 | 12 | O | 1.96733 | 0.438804 | 0.083097 | 4.95572 | 0 | 0.013198 | 0.019302 | 0.488622 | 0.000407 | 0.000515 | 0.000149 | 0 | 0.001771 | 12 | [5 empty] | 0.011834 | 0.008693 | 0.009982 | 0.012279 | 0.011686 | 0.008902 | 0.009956 | 0.010943 | 0.015574 | 0.013951 | 0.01417 | 0.026467 | 0.024749 | 0.43283 | 0.64733 | 1.53506 | 0.147875 | -65.277 | 6.5159 | 3.88093 | 0.571079 | 150.846 | 103.527 | 353.546 | -149.1 | 50.7785 | 30 | 30 | 30 | 30 | 30 | 30 | 30 | 30 | 30 | 30 | 30 | 30 | 30 | 15 | 15 | 15 | 15 | 15 | 15 | 15 | 15 | 15 | 15 | 15 | 15 | 15 | 15 | 15 | 15 | 15 | 15 | 15 | 15 | 15 | 15 | 15 | 15 | 15 | 15 | 1.25184 | 0.064546 | 0.026739 | 1.10568 | -0.00035 | 0.003672 | 0.014758 | 0.136496 | 7.2e-05 | 5.3e-05 | 2.5e-05 | -0.00014 | 0.000405
|  | 15.0263 | 4.330527 | 1.04151 | 73.23483 | 0.002012333 | 0.2622943 | 0.2162273 | 6.684457 | 0.01306133 | 0.003157 | 0.005552 | 0.005622 | 0.03941367 | 1.333333e-06 | 11.1473 | 2.611427 | 0.551215 | 34.23217 | 0.0008783333 | 0.1050433 | 0.1795027 | 4.777337 | 0.007830667 | 0.002146 | 0.003798667 | 0.004354 | 0.03063667 | 47.21137 | 100.865
Un 7 1E Apache Tear | 28 | 3.96499 | 0.051036 | 12.9187 | 76.8617 | 0.001633 | 0 | 4.75031 | 0.478284 | 0.094874 | 0 | 0.010726 | 0.105217 | 0.564261 | 8e-06 | 2.94144 | 0.030776 | 6.83716 | 35.9275 | 0.000713 | 0 | 3.9435 | 0.341826 | 0.056877 | 0 | 0.007339 | 0.081485 | 0.438603 | 49.1945 | 99.8017 | 2008-11-12 12:45 | 73.9841 | 49.3512 | 12.6445 | 0 | 24.925 | 21.24 | 2.63448 | 0.026073 | 5.21766 | 26.3397 | 0.000474 | 0 | 2.07662 | 0.175611 | 0.02445 | 0 | 0.002906 | 0.030541 | 0.161713 | 63.3098 | 12 | O | 0.49935 | 0.004942 | 0.988976 | 4.99253 | 9e-05 | 0 | 0.393611 | 0.033286 | 0.004634 | 0 | 0.000551 | 0.005789 | 0.030652 | 12 | [5 empty] | 0.012068 | 0.008504 | 0.009474 | 0.012328 | 0.010649 | 0.009225 | 0.010823 | 0.01126 | 0.014991 | 0.014762 | 0.013734 | 0.023856 | 0.026966 | 0.876159 | 14.1655 | 0.3534 | 0.143958 | 624.167 | -282.41 | 0.654261 | 2.62405 | 15.4847 | -83.258 | 90.0319 | 21.9372 | 4.83189 | 30 | 30 | 30 | 30 | 30 | 30 | 30 | 30 | 30 | 30 | 30 | 30 | 30 | 15 | 15 | 15 | 15 | 15 | 15 | 15 | 15 | 15 | 15 | 15 | 15 | 15 | 15 | 15 | 15 | 15 | 15 | 15 | 15 | 15 | 15 | 15 | 15 | 15 | 15 | 0.323158 | 0.000821 | 0.360121 | 1.16954 | 3.1e-05 | -5e-05 | 0.30998 | 0.009592 | 0.000856 | -7e-05 | 9.6e-05 | 0.001359 | 0.007315
Un 7 1E Apache Tear | 29 | 3.84998 | 0.034791 | 12.8029 | 77.1072 | 0.021736 | 0 | 4.77345 | 0.452147 | 0.092164 | 0 | 0.00622 | 0.084661 | 0.609089 | 0 | 2.85612 | 0.02098 | 6.77587 | 36.0422 | 0.009486 | 0 | 3.96271 | 0.323147 | 0.055252 | 0 | 0.004256 | 0.065566 | 0.473447 | 49.2453 | 99.8344 | 2008-11-12 12:51 | 75.5969 | 48.9647 | 12.684 | 1658.47 | 24.955 | 21.245 | 2.55731 | 0.017769 | 5.16937 | 26.4161 | 0.006304 | 0 | 2.08612 | 0.165966 | 0.023745 | 0 | 0.001685 | 0.024567 | 0.174509 | 63.3566 | 12 | O | 0.484366 | 0.003365 | 0.979101 | 5.00332 | 0.001194 | 0 | 0.395121 | 0.031435 | 0.004497 | 0 | 0.000319 | 0.004653 | 0.033053 | 12 | [5 empty] | 0.012345 | 0.008657 | 0.009407 | 0.012477 | 0.010094 | 0.009603 | 0.010403 | 0.011459 | 0.016087 | 0.015101 | 0.014878 | 0.024242 | 0.025386 | 0.877115 | 20.5854 | 0.354655 | 0.14399 | 53.4267 | -62.108 | 0.651303 | 2.74263 | 16.1422 | -166.93 | 166.477 | 18.6484 | 4.4966 | 30 | 30 | 30 | 30 | 30 | 30 | 30 | 30 | 30 | 30 | 30 | 30 | 30 | 15 | 15 | 15 | 15 | 15 | 15 | 15 | 15 | 15 | 15 | 15 | 15 | 15 | 15 | 15 | 15 | 15 | 15 | 15 | 15 | 15 | 15 | 15 | 15 | 15 | 15 | 0.313582 | 0.00056 | 0.357104 | 1.17422 | 0.000413 | -0.00024 | 0.311453 | 0.009067 | 0.000832 | -4e-05 | 5.6e-05 | 0.001093 | 0.007896
Un 7 1E Apache Tear | 30 | 3.87807 | 0.044371 | 12.7643 | 76.971 | 0.004928 | 0 | 4.77494 | 0.434411 | 0.122804 | 0 | 0 | 0.077433 | 0.642297 | 0 | 2.87695 | 0.026757 | 6.75544 | 35.9785 | 0.002151 | 0 | 3.96394 | 0.310471 | 0.073621 | 0 | 0 | 0.059968 | 0.49926 | 49.1674 | 99.7145 | 2008-11-12 12:58 | 74.6913 | 49.097 | 12.6615 | 2573.68 | 24.94 | 21.245 | 2.57948 | 0.022692 | 5.1608 | 26.4053 | 0.001431 | 0 | 2.08962 | 0.159673 | 0.031681 | 0 | 0 | 0.0225 | 0.184275 | 63.3425 | 12 | O | 0.488672 | 0.004299 | 0.977695 | 5.00239 | 0.000271 | 0 | 0.39587 | 0.030249 | 0.006002 | 0 | 0 | 0.004263 | 0.03491 | 12 | [5 empty] | 0.011822 | 0.008287 | 0.009521 | 0.012237 | 0.009978 | 0.008761 | 0.010861 | 0.011317 | 0.015203 | 0.014848 | 0.014508 | 0.02446 | 0.02447 | 0.872851 | 15.7739 | 0.355523 | 0.143623 | 206.229 | -282.7 | 0.652423 | 2.80642 | 12.6551 | -2487.7 | -65.487 | 22.1188 | 4.29663 | 30 | 30 | 30 | 30 | 30 | 30 | 30 | 30 | 30 | 30 | 30 | 30 | 30 | 15 | 15 | 15 | 15 | 15 | 15 | 15 | 15 | 15 | 15 | 15 | 15 | 15 | 15 | 15 | 15 | 15 | 15 | 15 | 15 | 15 | 15 | 15 | 15 | 15 | 15 | 0.315812 | 0.000714 | 0.355899 | 1.17201 | 9.4e-05 | -5e-05 | 0.311569 | 0.008712 | 0.001108 | -1e-05 | -0.00013 | 0.001 | 0.008327
ave |  | 3.89768 | 0.04339933 | 12.82863 | 76.97997 | 0.009432333 | 0 | 4.766233 | 0.4549473 | 0.1032807 | 0 | 0.005648667 | 0.08910367 | 0.6052157 | 2.666667e-06 | 2.891503 | 0.026171 | 6.78949 | 35.98273 | 0.004116667 | 0 | 3.956717 | 0.325148 | 0.06191667 | 0 | 0.003865 | 0.06900633 | 0.4704367 | 49.2024 | 99.78353
Un 8 2A Yellow Gehlenite Remelt | 31 | 0.270456 | 5.45059 | 21.2945 | 31.4584 | 0.026039 | 0.017972 | 0.018326 | 40.2733 | 0.021059 | 0 | 0.005894 | 0.013349 | 1.56196 | 0 | 0.200638 | 3.28685 | 11.27 | 14.7046 | 0.011364 | 0.007197 | 0.015213 | 28.7831 | 0.012625 | 0 | 0.004033 | 0.010338 | 1.21412 | 40.8918 | 100.412 | 2008-11-12 13:04 | 45.8012 | 42.9082 | 12.3375 | 0 | 24.925 | 20.62 | 0.199145 | 3.08588 | 9.53114 | 11.947 | 0.008372 | 0.005122 | 0.008878 | 16.3872 | 0.006014 | 0 | 0.00177 | 0.004294 | 0.496084 | 58.3191 | 7 | O | 0.023903 | 0.370396 | 1.14402 | 1.43399 | 0.001005 | 0.000615 | 0.001066 | 1.96694 | 0.000722 | 0 | 0.000212 | 0.000515 | 0.059545 | 7 | [5 empty] | 0.013959 | 0.009452 | 0.010408 | 0.014427 | 0.011083 | 0.00972 | 0.010566 | 0.012503 | 0.016459 | 0.01618 | 0.015832 | 0.025315 | 0.028531 | 4.46072 | 0.565325 | 0.283159 | 0.235755 | 49.9469 | 66.3544 | 34.1582 | 0.226553 | 60.7347 | -445.94 | 186.66 | 126.63 | 2.56792 | 30 | 30 | 30 | 30 | 30 | 30 | 30 | 30 | 30 | 30 | 30 | 30 | 30 | 15 | 15 | 15 | 15 | 15 | 15 | 15 | 15 | 15 | 15 | 15 | 15 | 15 | 15 | 15 | 15 | 15 | 15 | 15 | 15 | 15 | 15 | 15 | 15 | 15 | 15 | 0.020057 | 0.084492 | 0.554895 | 0.450461 | 0.000546 | 0.000274 | 0.001343 | 0.843071 | 0.000187 | -1e-05 | 5.3e-05 | 0.000173 | 0.020372
Un 8 2A Yellow Gehlenite Remelt | 32 | 0.280646 | 5.54228 | 20.928 | 31.4658 | 0.035278 | 0.037819 | 0.014724 | 40.3958 | 0 | 0 | 0 | 0 | 1.59217 | 0 | 0.208198 | 3.34214 | 11.076 | 14.7081 | 0.015396 | 0.015146 | 0.012223 | 28.8706 | 0 | 0 | 0 | 0 | 1.2376 | 40.8071 | 100.292 | 2008-11-12 13:10 | 45.5451 | 44.8621 | 12.331 | 1970.61 | 24.925 | 20.64 | 0.206997 | 3.14309 | 9.38289 | 11.9699 | 0.011361 | 0.010797 | 0.007145 | 16.4648 | 0 | 0 | 0 | 0 | 0.506532 | 58.2965 | 7 | O | 0.024855 | 0.377409 | 1.12666 | 1.4373 | 0.001364 | 0.001296 | 0.000858 | 1.97702 | 0 | 0 | 0 | 0 | 0.060822 | 7 | [5 empty] | 0.014198 | 0.009334 | 0.010622 | 0.01436 | 0.00973 | 0.008773 | 0.010132 | 0.012617 | 0.017082 | 0.016426 | 0.015591 | 0.028282 | 0.027508 | 4.61326 | 0.560124 | 0.285956 | 0.235962 | 28.4524 | 30.1977 | 40.5591 | 0.226216 | -222.26 | -52.686 | -236.7 | -109.33 | 2.52254 | 30 | 30 | 30 | 30 | 30 | 30 | 30 | 30 | 30 | 30 | 30 | 30 | 30 | 15 | 15 | 15 | 15 | 15 | 15 | 15 | 15 | 15 | 15 | 15 | 15 | 15 | 15 | 15 | 15 | 15 | 15 | 15 | 15 | 15 | 15 | 15 | 15 | 15 | 15 | 0.0208 | 0.085863 | 0.544852 | 0.45089 | 0.00074 | 0.000577 | 0.00108 | 0.84569 | -5e-05 | -0.00012 | -4e-05 | -0.0002 | 0.020765
Un 8 2A Yellow Gehlenite Remelt | 33 | 0.269303 | 5.42794 | 21.1182 | 31.4529 | 0.044735 | 0.015017 | 0.022112 | 40.0959 | 0.012418 | 0.012008 | 0.001734 | 0.001869 | 1.57633 | 0 | 0.199783 | 3.27319 | 11.1767 | 14.702 | 0.019523 | 0.006014 | 0.018356 | 28.6563 | 0.007445 | 0.008162 | 0.001187 | 0.001447 | 1.22529 | 40.755 | 100.05 | 2008-11-12 13:16 | 45.3277 | 46.6688 | 12.3175 | 3790.35 | 24.91 | 20.63 | 0.199001 | 3.08398 | 9.48583 | 11.9873 | 0.014434 | 0.004295 | 0.01075 | 16.373 | 0.003559 | 0.003669 | 0.000523 | 0.000603 | 0.502429 | 58.3306 | 7 | O | 0.023881 | 0.370095 | 1.13835 | 1.43855 | 0.001732 | 0.000515 | 0.00129 | 1.96485 | 0.000427 | 0.00044 | 6.3e-05 | 7.2e-05 | 0.060294 | 7 | [5 empty] | 0.014969 | 0.009594 | 0.010457 | 0.014365 | 0.009709 | 0.009111 | 0.010224 | 0.012606 | 0.016748 | 0.015619 | 0.016174 | 0.027314 | 0.027524 | 5.11076 | 0.567249 | 0.284483 | 0.235486 | 27.195 | 74.2917 | 27.7148 | 0.227146 | 112.247 | 91.2959 | 644.031 | 868.905 | 2.53826 | 30 | 30 | 30 | 30 | 30 | 30 | 30 | 30 | 30 | 30 | 30 | 30 | 30 | 15 | 15 | 15 | 15 | 15 | 15 | 15 | 15 | 15 | 15 | 15 | 15 | 15 | 15 | 15 | 15 | 15 | 15 | 15 | 15 | 15 | 15 | 15 | 15 | 15 | 15 | 0.019969 | 0.084134 | 0.5503 | 0.450543 | 0.000938 | 0.000229 | 0.00162 | 0.839317 | 0.00011 | 6.6e-05 | 1.5e-05 | 2.4e-05 | 0.020559
|  | 0.2734683 | 5.473603 | 21.11357 | 31.45903 | 0.03535067 | 0.02360267 | 0.01838733 | 40.255 | 0.011159 | 0.004002667 | 0.002542667 | 0.005072667 | 1.57682 | [15 empty] | 100.2513
Un 9 2B Black Akermanite Remelt | 34 | 3.06206 | 6.51549 | 9.70244 | 34.1881 | 2.04552 | 0.05483 | 0.506764 | 33.3977 | 0.899707 | 0.022089 | 0.002047 | 0.595598 | 6.8489 | 4e-06 | 2.27159 | 3.92901 | 5.13497 | 15.9805 | 0.892693 | 0.021958 | 0.420693 | 23.8691 | 0.539374 | 0.015015 | 0.0014 | 0.461262 | 5.32368 | 38.9799 | 97.8412 | 2008-11-12 13:23 | 38.4535 | 47.0016 | 12.2445 | 0 | 24.9 | 20.59 | 2.34859 | 3.84241 | 4.52356 | 13.5244 | 0.685048 | 0.016278 | 0.255731 | 14.1555 | 0.267652 | 0.007006 | 0.00064 | 0.199568 | 2.26583 | 57.9078 | 7 | O | 0.283902 | 0.464478 | 0.546816 | 1.63485 | 0.08281 | 0.001968 | 0.030913 | 1.71114 | 0.032354 | 0.000847 | 7.7e-05 | 0.024124 | 0.273898 | 7 | [5 empty] | 0.014736 | 0.009889 | 0.01095 | 0.014381 | 0.010831 | 0.009262 | 0.010653 | 0.012509 | 0.017571 | 0.01612 | 0.015906 | 0.025922 | 0.026357 | 1.04623 | 0.5289 | 0.434838 | 0.223658 | 2.1242 | 22.5943 | 2.21225 | 0.248546 | 2.9991 | 39.0099 | 536.987 | 4.91101 | 1.12742 | 30 | 30 | 30 | 30 | 30 | 30 | 30 | 30 | 30 | 30 | 30 | 30 | 30 | 15 | 15 | 15 | 15 | 15 | 15 | 15 | 15 | 15 | 15 | 15 | 15 | 15 | 15 | 15 | 15 | 15 | 15 | 15 | 15 | 15 | 15 | 15 | 15 | 15 | 15 | 0.218995 | 0.095897 | 0.242949 | 0.497955 | 0.04298 | 0.000834 | 0.03679 | 0.702386 | 0.008097 | 0.000124 | 1.9e-05 | 0.007769 | 0.08996
Un 9 2B Black Akermanite Remelt | 35 | 3.0696 | 6.54089 | 9.64265 | 34.281 | 2.0581 | 0.075875 | 0.486549 | 33.2547 | 0.942707 | 0.000313 | 0.009214 | 0.449434 | 6.81639 | 0 | 2.27719 | 3.94433 | 5.10333 | 16.0239 | 0.898184 | 0.030386 | 0.403912 | 23.7669 | 0.565152 | 0.000213 | 0.006304 | 0.348064 | 5.29841 | 38.961 | 97.6274 | 2008-11-12 13:29 | 39.791 | 49.6841 | 12.2495 | 2997.45 | 24.9 | 20.43 | 2.35698 | 3.86166 | 4.50065 | 13.5761 | 0.690023 | 0.02255 | 0.245801 | 14.1105 | 0.280754 | 9.9e-05 | 0.002885 | 0.150759 | 2.25757 | 57.9437 | 7 | O | 0.28474 | 0.466515 | 0.54371 | 1.64009 | 0.08336 | 0.002724 | 0.029694 | 1.70464 | 0.033917 | 1.2e-05 | 0.000349 | 0.018213 | 0.27273 | 7 | [5 empty] | 0.014772 | 0.00943 | 0.010968 | 0.014423 | 0.009983 | 0.009069 | 0.010471 | 0.012706 | 0.01805 | 0.016515 | 0.01574 | 0.028626 | 0.027486 | 1.04725 | 0.526435 | 0.436239 | 0.223632 | 2.13707 | 16.768 | 2.26018 | 0.24916 | 2.89833 | 134.262 | 119.265 | 5.80825 | 1.13248 | 30 | 30 | 30 | 30 | 30 | 30 | 30 | 30 | 30 | 30 | 30 | 30 | 30 | 15 | 15 | 15 | 15 | 15 | 15 | 15 | 15 | 15 | 15 | 15 | 15 | 15 | 15 | 15 | 15 | 15 | 15 | 15 | 15 | 15 | 15 | 15 | 15 | 15 | 15 | 0.2198 | 0.096341 | 0.241519 | 0.499432 | 0.043227 | 0.001154 | 0.035305 | 0.699176 | 0.008482 | 2e-06 | 8.4e-05 | 0.005861 | 0.089511
Un 9 2B Black Akermanite Remelt | 36 | 3.11173 | 6.53173 | 9.60567 | 34.5549 | 1.99252 | 0.059801 | 0.48072 | 33.3192 | 0.832245 | 0.013215 | 0 | 0.517875 | 6.89549 | 4e-06 | 2.30844 | 3.93881 | 5.08376 | 16.152 | 0.869562 | 0.023949 | 0.399073 | 23.813 | 0.498931 | 0.008983 | 0 | 0.401069 | 5.3599 | 39.0576 | 97.9151 | 2008-11-12 13:35 | 40.0378 | 50.9796 | 12.2425 | 4316.25 | 24.91 | 20.43 | 2.38273 | 3.8456 | 4.47101 | 13.6468 | 0.666189 | 0.017724 | 0.242185 | 14.0988 | 0.247172 | 0.004185 | 0 | 0.173237 | 2.27746 | 57.9269 | 7 | O | 0.287933 | 0.46471 | 0.540285 | 1.64911 | 0.080504 | 0.002142 | 0.029266 | 1.70372 | 0.029869 | 0.000506 | 0 | 0.020934 | 0.275213 | 7 | [5 empty] | 0.014971 | 0.009963 | 0.010936 | 0.014567 | 0.011442 | 0.00892 | 0.010239 | 0.012084 | 0.017275 | 0.01594 | 0.01649 | 0.02844 | 0.027745 | 1.04087 | 0.528269 | 0.43701 | 0.223326 | 2.15991 | 20.3438 | 2.2629 | 0.248748 | 2.97364 | 55.5683 | -54.004 | 5.03156 | 1.12589 | 30 | 30 | 30 | 30 | 30 | 30 | 30 | 30 | 30 | 30 | 30 | 30 | 30 | 15 | 15 | 15 | 15 | 15 | 15 | 15 | 15 | 15 | 15 | 15 | 15 | 15 | 15 | 15 | 15 | 15 | 15 | 15 | 15 | 15 | 15 | 15 | 15 | 15 | 15 | 0.22273 | 0.096152 | 0.240546 | 0.503464 | 0.041831 | 0.000909 | 0.034878 | 0.700517 | 0.007489 | 7.4e-05 | -0.00019 | 0.006754 | 0.090559
|  | 3.08113 | 6.52937 | 9.650253 | 34.34133 | 2.032047 | 0.063502 | 0.4913443 | 33.32387 | 0.891553 | 0.01187233 | 0.003753667 | 0.520969 | 6.853593 | 2.666667e-06 | 2.28574 | 3.937383 | 5.107353 | 16.05213 | 0.886813 | 0.025431 | 0.4078927 | 23.81633 | 0.5344857 | 0.008070333 | 0.002568 | 0.403465 | 5.32733 | 38.9995 | 97.79457
Un 10 2C Cosmic | 37 | 1.59787 | 36.9195 | 4.31043 | 53.4173 | 0.078269 | 0.012574 | 0.081706 | 3.27518 | 0.029558 | 0.013011 | 0.00729 | 0 | 0.063445 | 0 | 1.18538 | 22.2634 | 2.28128 | 24.9688 | 0.034158 | 0.005036 | 0.067829 | 2.34075 | 0.01772 | 0.008844 | 0.004988 | 0 | 0.049316 | 46.5785 | 99.8061 | 2008-11-12 13:41 | 44.6612 | 53.6754 | 12.2815 | 0 | 24.915 | 21.29 | 1.04901 | 18.6361 | 1.72014 | 18.087 | 0.022436 | 0.003195 | 0.035292 | 1.18819 | 0.007526 | 0.003532 | 0.001952 | 0 | 0.017966 | 59.2276 | 3 | O | 0.053134 | 0.943957 | 0.087128 | 0.916145 | 0.001136 | 0.000162 | 0.001788 | 0.060184 | 0.000381 | 0.000179 | 9.9e-05 | 0 | 0.00091 | 3 | [5 empty] | 0.012414 | 0.008183 | 0.011 | 0.013242 | 0.010957 | 0.00915 | 0.009952 | 0.011488 | 0.014966 | 0.014353 | 0.014514 | 0.02464 | 0.023835 | 1.34505 | 0.203016 | 0.700814 | 0.182166 | 22.1328 | 88.7618 | 8.4657 | 0.837583 | 42.4257 | 77.0534 | 138.91 | -385.68 | 25.5427 | 30 | 30 | 30 | 30 | 30 | 30 | 30 | 30 | 30 | 30 | 30 | 30 | 30 | 15 | 15 | 15 | 15 | 15 | 15 | 15 | 15 | 15 | 15 | 15 | 15 | 15 | 15 | 15 | 15 | 15 | 15 | 15 | 15 | 15 | 15 | 15 | 15 | 15 | 15 | 0.137509 | 0.622276 | 0.098884 | 0.737915 | 0.001491 | 0.000177 | 0.005353 | 0.066256 | 0.000267 | 7.3e-05 | 6.5e-05 | -5e-05 | 0.00082
Un 10 2C Cosmic | 38 | 1.59485 | 36.6011 | 4.33137 | 54.0549 | 0.071475 | 0.022839 | 0.0809 | 3.25978 | 0 | 0.008304 | 0 | 0 | 0.041496 | 8e-06 | 1.18315 | 22.0714 | 2.29236 | 25.2669 | 0.031193 | 0.009147 | 0.06716 | 2.32974 | 0 | 0.005645 | 0 | 0 | 0.032255 | 46.778 | 100.067 | 2008-11-12 13:47 | 44.1236 | 55.4694 | 12.2625 | 1872.82 | 24.89 | 21.28 | 1.04397 | 18.4214 | 1.72344 | 18.2495 | 0.020429 | 0.005787 | 0.034842 | 1.17915 | 0 | 0.002248 | 0 | 0 | 0.011716 | 59.3076 | 3 | O | 0.052808 | 0.931824 | 0.087178 | 0.923126 | 0.001033 | 0.000293 | 0.001762 | 0.059646 | 0 | 0.000114 | 0 | 0 | 0.000593 | 3 | [5 empty] | 0.011996 | 0.008423 | 0.010747 | 0.013203 | 0.011412 | 0.008631 | 0.010067 | 0.011494 | 0.016482 | 0.014143 | 0.014443 | 0.02537 | 0.025134 | 1.36569 | 0.204055 | 0.696834 | 0.18074 | 22.5067 | 47.729 | 8.60374 | 0.840217 | -2197.7 | 120.206 | -258.56 | -316.86 | 39.4142 | 30 | 30 | 30 | 30 | 30 | 30 | 30 | 30 | 30 | 30 | 30 | 30 | 30 | 15 | 15 | 15 | 15 | 15 | 15 | 15 | 15 | 15 | 15 | 15 | 15 | 15 | 15 | 15 | 15 | 15 | 15 | 15 | 15 | 15 | 15 | 15 | 15 | 15 | 15 | 0.137207 | 0.616879 | 0.099603 | 0.747884 | 0.001361 | 0.000321 | 0.005299 | 0.06593 | -1e-05 | 4.6e-05 | -3e-05 | -6e-05 | 0.000537
Un 10 2C Cosmic | 39 | 1.61015 | 36.5101 | 4.3054 | 54.0979 | 0.074035 | 0.010151 | 0.077516 | 3.27739 | 0.018089 | 0 | 0.012164 | 0 | 0.035568 | 1.1e-05 | 1.1945 | 22.0165 | 2.27861 | 25.287 | 0.03231 | 0.004065 | 0.06435 | 2.34233 | 0.010845 | 0 | 0.008322 | 0 | 0.027647 | 46.7619 | 100.028 | 2008-11-12 13:54 | 43.6605 | 56.0467 | 12.2525 | 2612.91 | 24.89 | 21.29 | 1.05447 | 18.384 | 1.71389 | 18.2723 | 0.02117 | 0.002573 | 0.033399 | 1.18606 | 0.004595 | 0 | 0.003248 | 0 | 0.010047 | 59.3142 | 3 | O | 0.053333 | 0.929828 | 0.086685 | 0.924179 | 0.001071 | 0.00013 | 0.001689 | 0.059989 | 0.000232 | 0 | 0.000164 | 0 | 0.000508 | 3 | [5 empty] | 0.012258 | 0.008286 | 0.010857 | 0.013007 | 0.011039 | 0.008884 | 0.010221 | 0.011344 | 0.015169 | 0.014715 | 0.014496 | 0.025171 | 0.025289 | 1.33764 | 0.204311 | 0.699781 | 0.181177 | 21.1386 | 106.24 | 9.01157 | 0.836936 | 74.7433 | -109.65 | 83.834 | -393.7 | 45.7979 | 30 | 30 | 30 | 30 | 30 | 30 | 30 | 30 | 30 | 30 | 30 | 30 | 30 | 15 | 15 | 15 | 15 | 15 | 15 | 15 | 15 | 15 | 15 | 15 | 15 | 15 | 15 | 15 | 15 | 15 | 15 | 15 | 15 | 15 | 15 | 15 | 15 | 15 | 15 | 0.138496 | 0.615188 | 0.099035 | 0.748703 | 0.00141 | 0.000143 | 0.005078 | 0.06629 | 0.000163 | -5e-05 | 0.000108 | -5e-05 | 0.00046
|  | 1.600957 | 36.6769 | 4.315733 | 53.8567 | 0.074593 | 0.015188 | 0.08004067 | 3.270783 | 0.01588233 | 0.007105 | 0.006484667 | 0 | 0.04683633 | 6.333333e-06 | 1.187677 | 22.1171 | 2.284083 | 25.17423 | 0.03255367 | 0.006082667 | 0.06644633 | 2.337607 | 0.009521667 | 0.004829667 | 0.004436667 | 0 | 0.036406 | 46.70613 | 99.96703 | 39764.57 | 44.14843 | 55.06383 | 12.2655 | 1495.243 | 24.89833 | 21.28667 | 1.04915 | 18.4805 | 1.719157 | 18.20293 | 0.021345 | 0.003851667 | 0.034511 | 1.184467 | 0.004040333 | 0.001926667 | 0.001733333 | 0 | 0.013243 | 59.28313 | 3 | #DIV/0! | 0.05309167 | 0.935203 | 0.086997 | 0.92115 | 0.00108 | 0.000195 | 0.001746333 | 0.05993967 | 0.0002043333 | 9.766667e-05 | 8.766667e-05 | 0 | 0.0006703333 | 3 | #DIV/0! | #DIV/0! | #DIV/0!
Un 11 2D Synthetic Gehlenite | 40 | 0.119026 | 0.007875 | 37.8762 | 21.5721 | 0.099186 | 0.021432 | 0.010529 | 41.1114 | 0.026697 | 0 | 0 | 0.007 | 0.036075 | 0 | 0.0883 | 0.004749 | 20.0458 | 10.0835 | 0.043286 | 0.008583 | 0.008741 | 29.382 | 0.016005 | 0 | 0 | 0.005421 | 0.028041 | 41.1731 | 100.888 | 2008-11-12 14:00 | 50.3833 | 48.552 | 12.3585 | 0 | 24.89 | 20.585 | 0.08699 | 0.004425 | 16.8266 | 8.13144 | 0.031652 | 0.006063 | 0.005063 | 16.6036 | 0.007568 | 0 | 0 | 0.002235 | 0.011372 | 58.283 | 7 | O | 0.010448 | 0.000531 | 2.02094 | 0.976617 | 0.003802 | 0.000728 | 0.000608 | 1.99415 | 0.000909 | 0 | 0 | 0.000268 | 0.001366 | 7 | [5 empty] | 0.013824 | 0.009337 | 0.010103 | 0.01518 | 0.00986 | 0.009385 | 0.010204 | 0.012884 | 0.015878 | 0.016506 | 0.015851 | 0.026952 | 0.027805 | 9.59418 | 93.7931 | 0.207262 | 0.292843 | 14.8917 | 54.3105 | 56.5086 | 0.224283 | 45.7378 | -13656378 | -312.4 | 247.026 | 49.1676 | 30 | 30 | 30 | 30 | 30 | 30 | 30 | 30 | 30 | 30 | 30 | 30 | 30 | 15 | 15 | 15 | 15 | 15 | 15 | 15 | 15 | 15 | 15 | 15 | 15 | 15 | 15 | 15 | 15 | 15 | 15 | 15 | 15 | 15 | 15 | 15 | 15 | 15 | 15 | 0.008956 | 0.000124 | 1.02613 | 0.298373 | 0.002088 | 0.000328 | 0.000775 | 0.861714 | 0.000237 | 0 | -3e-05 | 9.1e-05 | 0.000471
Un 11 2D Synthetic Gehlenite | 41 | 0.109644 | 0.013216 | 37.915 | 21.7071 | 0.07151 | 0.013723 | 0.012618 | 40.7466 | 0 | 0.006275 | 0.01043 | 0.005654 | 0.034384 | 4e-06 | 0.081339 | 0.00797 | 20.0663 | 10.1465 | 0.031208 | 0.005496 | 0.010475 | 29.1213 | 0 | 0.004265 | 0.007136 | 0.004379 | 0.026727 | 41.1329 | 100.646 | 2008-11-12 14:06 | 50.6492 | 51.1114 | 12.3495 | 2573.18 | 24.9 | 20.58 | 0.080256 | 0.007438 | 16.8698 | 8.19489 | 0.022855 | 0.003888 | 0.006077 | 16.4816 | 0 | 0.001899 | 0.003113 | 0.001808 | 0.010856 | 58.3156 | 7 | O | 0.009634 | 0.000893 | 2.02499 | 0.983686 | 0.002743 | 0.000467 | 0.000729 | 1.97839 | 0 | 0.000228 | 0.000374 | 0.000217 | 0.001303 | 7 | [5 empty] | 0.013736 | 0.009119 | 0.010386 | 0.015032 | 0.010919 | 0.008962 | 0.009968 | 0.012161 | 0.015979 | 0.015776 | 0.015453 | 0.025324 | 0.027239 | 9.67948 | 55.0571 | 0.207149 | 0.292831 | 21.6988 | 79.7885 | 46.367 | 0.22517 | -696.81 | 176.255 | 103.705 | 270.799 | 50.5171 | 30 | 30 | 30 | 30 | 30 | 30 | 30 | 30 | 30 | 30 | 30 | 30 | 30 | 15 | 15 | 15 | 15 | 15 | 15 | 15 | 15 | 15 | 15 | 15 | 15 | 15 | 15 | 15 | 15 | 15 | 15 | 15 | 15 | 15 | 15 | 15 | 15 | 15 | 15 | 0.008256 | 0.000208 | 1.02759 | 0.300142 | 0.001504 | 0.00021 | 0.000927 | 0.853863 | -2e-05 | 3.5e-05 | 9.3e-05 | 7.3e-05 | 0.000449
Un 11 2D Synthetic Gehlenite | 42 | 0.118044 | 0.011463 | 37.8391 | 21.3049 | 0.065583 | 0.015587 | 0.001214 | 40.6845 | 0.019381 | 0.004008 | 0.010073 | 0 | 0.062843 | 0 | 0.087571 | 0.006912 | 20.0262 | 9.95855 | 0.028621 | 0.006242 | 0.001008 | 29.0769 | 0.011619 | 0.002725 | 0.006892 | 0 | 0.048848 | 40.8746 | 100.137 | 2008-11-12 14:12 | 50.4199 | 53.3305 | 12.3355 | 4804.09 | 24.92 | 20.59 | 0.086897 | 0.006488 | 16.932 | 8.08891 | 0.02108 | 0.004441 | 0.000588 | 16.5502 | 0.005534 | 0.00122 | 0.003024 | 0 | 0.019954 | 58.2797 | 7 | O | 0.010437 | 0.000779 | 2.03371 | 0.971563 | 0.002532 | 0.000533 | 7.1e-05 | 1.98786 | 0.000665 | 0.000147 | 0.000363 | 0 | 0.002397 | 7 | [5 empty] | 0.013866 | 0.009235 | 0.010134 | 0.015017 | 0.010043 | 0.009504 | 0.010219 | 0.01229 | 0.016951 | 0.016262 | 0.015765 | 0.025594 | 0.026504 | 9.12202 | 64.0898 | 0.207241 | 0.293535 | 18.6493 | 74.5214 | 479.593 | 0.225244 | 74.0518 | 271.658 | 109.421 | -809.31 | 28.063 | 30 | 30 | 30 | 30 | 30 | 30 | 30 | 30 | 30 | 30 | 30 | 30 | 30 | 15 | 15 | 15 | 15 | 15 | 15 | 15 | 15 | 15 | 15 | 15 | 15 | 15 | 15 | 15 | 15 | 15 | 15 | 15 | 15 | 15 | 15 | 15 | 15 | 15 | 15 | 0.008885 | 0.000181 | 1.02521 | 0.294419 | 0.00138 | 0.000239 | 8.9e-05 | 0.852768 | 0.000172 | 2.2e-05 | 9e-05 | -2e-05 | 0.00082
|  | 0.1155713 | 0.01085133 | 37.87677 | 21.52803 | 0.07875967 | 0.016914 | 0.008120333 | 40.8475 | 0.01535933 | 0.003427667 | 0.006834333 | 0.004218 | 0.044434 | 1.333333e-06 | 0.08573667 | 0.006543667 | 20.0461 | 10.06285 | 0.03437167 | 0.006773667 | 0.006741333 | 29.1934 | 0.009208 | 0.00233 | 0.004676 | 0.003266667 | 0.03453867 | 41.0602 | 100.557
Un 12 2E Synthetic Rhyolite | 43 | 3.80565 | 0.030112 | 12.8653 | 78.226 | 0 | 0.021664 | 4.73321 | 0.44082 | 0.107034 | 0.009818 | 0.007269 | 0.076924 | 0.621927 | 8e-06 | 2.82323 | 0.018158 | 6.80888 | 36.5652 | 0 | 0.008676 | 3.9293 | 0.315051 | 0.064167 | 0.006674 | 0.004973 | 0.059574 | 0.483426 | 49.8584 | 100.946 | 2008-11-12 14:19 | 45.1272 | 49.5402 | 12.3255 | 0 | 24.915 | 21.24 | 2.4991 | 0.015204 | 5.13544 | 26.4944 | 0 | 0.005507 | 2.04499 | 0.159967 | 0.027261 | 0.002666 | 0.001946 | 0.022068 | 0.17616 | 63.4153 | 12 | O | 0.472901 | 0.002877 | 0.971772 | 5.0135 | 0 | 0.001042 | 0.386971 | 0.03027 | 0.005159 | 0.000505 | 0.000368 | 0.004176 | 0.033334 | 12 | [5 empty] | 0.012685 | 0.008759 | 0.009613 | 0.01265 | 0.010739 | 0.009295 | 0.010505 | 0.011312 | 0.015438 | 0.01455 | 0.014226 | 0.024792 | 0.023938 | 0.885953 | 23.8658 | 0.354219 | 0.143131 | -285 | 53.5368 | 0.65497 | 2.77874 | 13.6115 | 95.7665 | 136.606 | 26.4054 | 4.36083 | 30 | 30 | 30 | 30 | 30 | 30 | 30 | 30 | 30 | 30 | 30 | 30 | 30 | 15 | 15 | 15 | 15 | 15 | 15 | 15 | 15 | 15 | 15 | 15 | 15 | 15 | 15 | 15 | 15 | 15 | 15 | 15 | 15 | 15 | 15 | 15 | 15 | 15 | 15 | 0.309895 | 0.000485 | 0.359022 | 1.19191 | -8e-05 | 0.000304 | 0.308765 | 0.008841 | 0.000966 | 5.5e-05 | 6.5e-05 | 0.000993 | 0.008062
Un 12 2E Synthetic Rhyolite | 44 | 3.94513 | 0.044998 | 12.8276 | 77.486 | 0.004137 | 0.059565 | 4.70963 | 0.451772 | 0.114671 | 0 | 0 | 0.062549 | 0.574299 | 8e-06 | 2.92671 | 0.027135 | 6.78894 | 36.2193 | 0.001805 | 0.023855 | 3.90973 | 0.322879 | 0.068745 | 0 | 0 | 0.048441 | 0.446406 | 49.4964 | 100.28 | 2008-11-12 14:25 | 45.2015 | 50.7337 | 12.319 | 1195.81 | 24.895 | 21.22 | 2.60745 | 0.022867 | 5.15352 | 26.4135 | 0.001194 | 0.015238 | 2.04797 | 0.165001 | 0.029396 | 0 | 0 | 0.01806 | 0.163721 | 63.3621 | 12 | O | 0.493818 | 0.004331 | 0.976012 | 5.00239 | 0.000226 | 0.002886 | 0.38786 | 0.031249 | 0.005567 | 0 | 0 | 0.00342 | 0.031007 | 12 | [5 empty] | 0.012475 | 0.008623 | 0.009459 | 0.012667 | 0.010526 | 0.009394 | 0.010384 | 0.011373 | 0.015343 | 0.015069 | 0.014746 | 0.026471 | 0.026786 | 0.879123 | 16.1121 | 0.354816 | 0.143321 | 316.405 | 21.4332 | 0.656631 | 2.73863 | 12.8281 | -103.08 | -71.587 | 34.4303 | 4.76509 | 30 | 30 | 30 | 30 | 30 | 30 | 30 | 30 | 30 | 30 | 30 | 30 | 30 | 15 | 15 | 15 | 15 | 15 | 15 | 15 | 15 | 15 | 15 | 15 | 15 | 15 | 15 | 15 | 15 | 15 | 15 | 15 | 15 | 15 | 15 | 15 | 15 | 15 | 15 | 0.321567 | 0.000724 | 0.357722 | 1.17994 | 7.9e-05 | 0.000837 | 0.307238 | 0.00906 | 0.001035 | -6e-05 | -0.00012 | 0.000808 | 0.007444
Un 12 2E Synthetic Rhyolite | 45 | 3.94665 | 0.039956 | 12.8183 | 78.0141 | 0 | 0.019537 | 4.70911 | 0.444401 | 0.091565 | 0 | 0 | 0.063208 | 0.62424 | 8e-06 | 2.92783 | 0.024095 | 6.78401 | 36.4661 | 0 | 0.007824 | 3.90929 | 0.317611 | 0.054893 | 0 | 0 | 0.048952 | 0.485225 | 49.7452 | 100.771 | 2008-11-12 14:31 | 46.0763 | 50.4411 | 12.3325 | 2118.25 | 24.89 | 21.22 | 2.5958 | 0.020206 | 5.1248 | 26.4645 | 0 | 0.004974 | 2.03781 | 0.161522 | 0.023359 | 0 | 0 | 0.018162 | 0.177096 | 63.3717 | 12 | O | 0.491538 | 0.003826 | 0.970427 | 5.0113 | 0 | 0.000942 | 0.385878 | 0.030586 | 0.004423 | 0 | 0 | 0.003439 | 0.033535 | 12 | [5 empty] | 0.012877 | 0.008855 | 0.009592 | 0.012419 | 0.011133 | 0.008902 | 0.010302 | 0.011167 | 0.016164 | 0.01556 | 0.015102 | 0.023681 | 0.024523 | 0.882121 | 18.4337 | 0.355152 | 0.143284 | -3230.5 | 56.8062 | 0.656561 | 2.75126 | 15.3861 | -160.8 | -73.397 | 19.6887 | 4.38257 | 30 | 30 | 30 | 30 | 30 | 30 | 30 | 30 | 30 | 30 | 30 | 30 | 30 | 15 | 15 | 15 | 15 | 15 | 15 | 15 | 15 | 15 | 15 | 15 | 15 | 15 | 15 | 15 | 15 | 15 | 15 | 15 | 15 | 15 | 15 | 15 | 15 | 15 | 15 | 0.321585 | 0.000643 | 0.357468 | 1.18828 | -1e-05 | 0.000274 | 0.307189 | 0.008912 | 0.000826 | -4e-05 | -0.00012 | 0.000816 | 0.008092
Un 13 3A Enstatite (rough polish) | 46 | 0.029073 | 34.9284 | 0.083988 | 59.4648 | 9.1e-05 | 0.012873 | 0 | 0.155682 | 0.024433 | 0.011582 | 0 | 0.176878 | 6.33316 | 4e-06 | 0.021568 | 21.0628 | 0.044451 | 27.7956 | 4e-05 | 0.005156 | 0 | 0.111265 | 0.014647 | 0.007873 | 0 | 0.136983 | 4.9228 | 47.0978 | 101.221 | 2008-11-12 14:37 | 18.2281 | 47.0078 | 12.489 | 0 | 24.93 | 21.19 | 0.01916 | 17.6984 | 0.033645 | 20.2116 | 2.6e-05 | 0.003284 | 0 | 0.056695 | 0.006245 | 0.003156 | 0 | 0.050922 | 1.80022 | 60.1166 | 6 | O | 0.001912 | 1.76641 | 0.003358 | 2.01724 | 3e-06 | 0.000328 | 0 | 0.005659 | 0.000623 | 0.000315 | 0 | 0.005082 | 0.179673 | 6 | [5 empty] | 0.012878 | 0.008951 | 0.011143 | 0.013169 | 0.010106 | 0.009464 | 0.010865 | 0.011158 | 0.015099 | 0.013931 | 0.014603 | 0.026496 | 0.025685 | 29.373 | 0.211772 | 12.7358 | 0.171279 | 7349.25 | 89.5471 | -71.473 | 5.9912 | 46.9275 | 83.9694 | -268.9 | 10.4278 | 1.17753 | 30 | 30 | 30 | 30 | 30 | 30 | 30 | 30 | 30 | 30 | 30 | 30 | 30 | 15 | 15 | 15 | 15 | 15 | 15 | 15 | 15 | 15 | 15 | 15 | 15 | 15 | 15 | 15 | 15 | 15 | 15 | 15 | 15 | 15 | 15 | 15 | 15 | 15 | 15 | 0.002357 | 0.572499 | 0.001925 | 0.83451 | 2e-06 | 0.000181 | -0.00055 | 0.003168 | 0.000224 | 6.6e-05 | -3e-05 | 0.002295 | 0.082434
Un 13 3A Enstatite (rough polish) | 47 | 0.023946 | 35.0655 | 0.075237 | 59.064 | 0.019904 | 0.016936 | 0.008103 | 0.133138 | 0.016803 | 0.001069 | 0.022261 | 0.279809 | 6.43355 | 0 | 0.017764 | 21.1455 | 0.039819 | 27.6083 | 0.008686 | 0.006782 | 0.006727 | 0.095152 | 0.010073 | 0.000727 | 0.015231 | 0.216698 | 5.00082 | 46.9881 | 101.16 | 2008-11-12 14:43 | 16.4825 | 44.9124 | 12.521 | 2727.24 | 24.97 | 21.26 | 0.015805 | 17.795 | 0.030185 | 20.106 | 0.005736 | 0.004327 | 0.003519 | 0.048559 | 0.004301 | 0.000292 | 0.005991 | 0.080679 | 1.83155 | 60.0681 | 6 | O | 0.001579 | 1.77748 | 0.003015 | 2.00832 | 0.000573 | 0.000432 | 0.000351 | 0.00485 | 0.00043 | 2.9e-05 | 0.000598 | 0.008059 | 0.182947 | 6 | [5 empty] | 0.013213 | 0.00881 | 0.010937 | 0.013561 | 0.00902 | 0.008473 | 0.010266 | 0.011087 | 0.015138 | 0.014689 | 0.013706 | 0.025108 | 0.023293 | 34.5645 | 0.211257 | 13.8868 | 0.171486 | 42.1986 | 62.212 | 73.5934 | 6.78074 | 62.9428 | 838.629 | 44.1725 | 9.30888 | 1.16238 | 30 | 30 | 30 | 30 | 30 | 30 | 30 | 30 | 30 | 30 | 30 | 30 | 30 | 15 | 15 | 15 | 15 | 15 | 15 | 15 | 15 | 15 | 15 | 15 | 15 | 15 | 15 | 15 | 15 | 15 | 15 | 15 | 15 | 15 | 15 | 15 | 15 | 15 | 15 | 0.001939 | 0.574191 | 0.001722 | 0.828131 | 0.000378 | 0.000238 | 0.00053 | 0.00271 | 0.000154 | 6e-06 | 0.000204 | 0.003632 | 0.083765
Un 13 3A Enstatite (rough polish) | 48 | 0.036329 | 35.2226 | 0.081742 | 59.5883 | 0.006438 | 0 | 0.006809 | 0.13169 | 0.045558 | 0.010969 | 0.017549 | 0.203768 | 6.40328 | 0 | 0.026951 | 21.2402 | 0.043262 | 27.8534 | 0.00281 | 0 | 0.005653 | 0.094118 | 0.027312 | 0.007456 | 0.012007 | 0.157808 | 4.9773 | 47.3069 | 101.755 | 2008-11-12 14:50 | 15.6749 | 44.2265 | 12.534 | 3786.8 | 24.965 | 21.31 | 0.023824 | 17.7601 | 0.032584 | 20.1544 | 0.001843 | 0 | 0.002938 | 0.047723 | 0.011588 | 0.002975 | 0.004693 | 0.058376 | 1.81124 | 60.0877 | 6 | O | 0.002379 | 1.77341 | 0.003254 | 2.0125 | 0.000184 | 0 | 0.000293 | 0.004765 | 0.001157 | 0.000297 | 0.000469 | 0.005829 | 0.180859 | 6 | [5 empty] | 0.013147 | 0.008599 | 0.011074 | 0.013333 | 0.009881 | 0.00952 | 0.010117 | 0.011247 | 0.015464 | 0.014273 | 0.014414 | 0.025796 | 0.023789 | 25.8296 | 0.210697 | 12.9915 | 0.170986 | 146.885 | -71.14 | 86.0444 | 6.9083 | 27.0071 | 89.0694 | 58.2644 | 10.0972 | 1.16634 | 30 | 30 | 30 | 30 | 30 | 30 | 30 | 30 | 30 | 30 | 30 | 30 | 30 | 15 | 15 | 15 | 15 | 15 | 15 | 15 | 15 | 15 | 15 | 15 | 15 | 15 | 15 | 15 | 15 | 15 | 15 | 15 | 15 | 15 | 15 | 15 | 15 | 15 | 15 | 0.002945 | 0.577112 | 0.001872 | 0.835793 | 0.000122 | -0.00021 | 0.000446 | 0.00268 | 0.000417 | 6.2e-05 | 0.000161 | 0.002644 | 0.083356
Un 14 3B Enstatite green | 49 | 0.005655 | 35.4061 | 0.660509 | 58.9082 | 0.011299 | 0.013076 | 0.007733 | 0.462569 | 0.008928 | 0.002779 | 0.229987 | 0.114749 | 5.19454 | 4e-06 | 0.004195 | 21.3508 | 0.349571 | 27.5355 | 0.004931 | 0.005237 | 0.00642 | 0.330595 | 0.005352 | 0.001889 | 0.157356 | 0.088868 | 4.03774 | 47.1477 | 101.026 | 2008-11-12 14:56 | 10.6354 | 45.6555 | 12.5745 | 0 | 24.925 | 21.22 | 0.00372 | 17.911 | 0.264157 | 19.9896 | 0.003246 | 0.00333 | 0.003348 | 0.168178 | 0.002278 | 0.000756 | 0.061704 | 0.032982 | 1.47414 | 60.0816 | 6 | O | 0.000372 | 1.78867 | 0.02638 | 1.99624 | 0.000324 | 0.000333 | 0.000334 | 0.016795 | 0.000228 | 7.6e-05 | 0.006162 | 0.003294 | 0.147214 | 6 | [5 empty] | 0.012732 | 0.008677 | 0.010918 | 0.013114 | 0.010073 | 0.008641 | 0.010154 | 0.011301 | 0.015027 | 0.014753 | 0.014774 | 0.025092 | 0.026605 | 122.863 | 0.209586 | 2.24375 | 0.171878 | 93.5847 | 81.0717 | 76.2281 | 2.67623 | 122.119 | 359.988 | 5.86176 | 14.791 | 1.30983 | 30 | 30 | 30 | 30 | 30 | 30 | 30 | 30 | 30 | 30 | 30 | 30 | 30 | 15 | 15 | 15 | 15 | 15 | 15 | 15 | 15 | 15 | 15 | 15 | 15 | 15 | 15 | 15 | 15 | 15 | 15 | 15 | 15 | 15 | 15 | 15 | 15 | 15 | 15 | 0.000463 | 0.584271 | 0.015153 | 0.825272 | 0.000215 | 0.000184 | 0.000506 | 0.009401 | 8.2e-05 | 1.6e-05 | 0.002096 | 0.001487 | 0.067527
Un 14 3B Enstatite green | 50 | 0.000528 | 35.8245 | 0.631728 | 58.6669 | 0 | 0.02058 | 0.004937 | 0.485223 | 0.023792 | 0 | 0.254053 | 0.14268 | 5.19237 | -1e-05 | 0.000392 | 21.6031 | 0.334339 | 27.4227 | 0 | 0.008242 | 0.004098 | 0.346785 | 0.014263 | 0 | 0.173821 | 0.110498 | 4.03606 | 47.193 | 101.247 | 2008-11-12 15:02 | 10.0618 | 46.9567 | 12.57 | 1422.02 | 24.93 | 21.18 | 0.000347 | 18.0874 | 0.252155 | 19.8689 | 0 | 0.005231 | 0.002133 | 0.176071 | 0.006059 | 0 | 0.068028 | 0.04093 | 1.47066 | 60.0221 | 6 | O | 3.5e-05 | 1.80807 | 0.025206 | 1.98616 | 0 | 0.000523 | 0.000213 | 0.017601 | 0.000606 | 0 | 0.0068 | 0.004091 | 0.147011 | 6 | [5 empty] | 0.01314 | 0.008446 | 0.011021 | 0.013314 | 0.01143 | 0.008714 | 0.010142 | 0.011315 | 0.014912 | 0.014935 | 0.014252 | 0.025085 | 0.025641 | 1335.42 | 0.20827 | 2.32748 | 0.172524 | -89.355 | 53.0652 | 118.331 | 2.59156 | 49.387 | -251.78 | 5.3205 | 13.9333 | 1.30733 | 30 | 30 | 30 | 30 | 30 | 30 | 30 | 30 | 30 | 30 | 30 | 30 | 30 | 15 | 15 | 15 | 15 | 15 | 15 | 15 | 15 | 15 | 15 | 15 | 15 | 15 | 15 | 15 | 15 | 15 | 15 | 15 | 15 | 15 | 15 | 15 | 15 | 15 | 15 | 4.3e-05 | 0.591247 | 0.014465 | 0.820948 | -0.00025 | 0.000289 | 0.000323 | 0.009863 | 0.000217 | -2e-05 | 0.002315 | 0.001849 | 0.067502
Un 14 3B Enstatite green | 51 | 0.014651 | 35.489 | 0.648655 | 58.4239 | 0.012813 | 0.019578 | 0 | 0.519781 | 0.016835 | 0.001074 | 0.268598 | 0.154383 | 5.23429 | 4e-06 | 0.010869 | 21.4008 | 0.343298 | 27.3091 | 0.005592 | 0.007841 | 0 | 0.371484 | 0.010092 | 0.00073 | 0.183773 | 0.119562 | 4.06863 | 46.9717 | 100.803 | 2008-11-12 15:08 | 9.5294 | 47.2867 | 12.567 | 2048.4 | 24.96 | 21.19 | 0.009667 | 18.0054 | 0.260175 | 19.8831 | 0.003692 | 0.005 | 0 | 0.189531 | 0.004309 | 0.000293 | 0.072274 | 0.044503 | 1.48976 | 60.0323 | 6 | O | 0.000966 | 1.79957 | 0.026003 | 1.98725 | 0.000369 | 0.0005 | 0 | 0.018943 | 0.000431 | 2.9e-05 | 0.007223 | 0.004448 | 0.148896 | 6 | [5 empty] | 0.012512 | 0.008635 | 0.01079 | 0.013391 | 0.009968 | 0.008909 | 0.010395 | 0.011033 | 0.0155 | 0.014443 | 0.014231 | 0.025052 | 0.025457 | 58.7526 | 0.209257 | 2.26151 | 0.172348 | 80.3332 | 56.7224 | -377.46 | 2.45277 | 68.0349 | 821.257 | 5.09422 | 13.116 | 1.30052 | 30 | 30 | 30 | 30 | 30 | 30 | 30 | 30 | 30 | 30 | 30 | 30 | 30 | 15 | 15 | 15 | 15 | 15 | 15 | 15 | 15 | 15 | 15 | 15 | 15 | 15 | 15 | 15 | 15 | 15 | 15 | 15 | 15 | 15 | 15 | 15 | 15 | 15 | 15 | 0.001198 | 0.58523 | 0.014861 | 0.817816 | 0.000243 | 0.000275 | -0.0001 | 0.010567 | 0.000154 | 6e-06 | 0.002448 | 0.002001 | 0.068054
SAMPLE | LINE | Na2O | MgO | Al2O3 | SiO2 | P2O5 | SO3 | K2O | CaO | TiO2 | V2O3 | Cr2O3 | MnO | FeO | O | CO2 | Na WT% | Mg WT% | Al WT% | Si WT% | P WT% | S WT% | K WT% | Ca WT% | Ti WT% | V WT% | Cr WT% | Mn WT% | Fe WT% | O WT% | C WT% | TOTAL | DAT/TIM | X-POS | Y-POS | Z-POS | RELDIST | BEAMCUR | ABSBCUR | Na AT% | Mg AT% | Al AT% | Si AT% | P AT% | S AT% | K AT% | Ca AT% | Ti AT% | V AT% | Cr AT% | Mn AT% | Fe AT% | O AT% | C AT% | FORMULA | BASIS | Na FORMULA | Mg FORMULA | Al FORMULA | Si FORMULA | P FORMULA | S FORMULA | K FORMULA | Ca FORMULA | Ti FORMULA | V FORMULA | Cr FORMULA | Mn FORMULA | Fe FORMULA | O FORMULA | C FORMULA | MINERAL | END-MEMBER1 | END-MEMBER2 | END-MEMBER3 | END-MEMBER4 | Na CDL99 | Mg CDL99 | Al CDL99 | Si CDL99 | P CDL99 | S CDL99 | K CDL99 | Ca CDL99 | Ti CDL99 | V CDL99 | Cr CDL99 | Mn CDL99 | Fe CDL99 | Na %ERR | Mg %ERR | Al %ERR | Si %ERR | P %ERR | S %ERR | K %ERR | Ca %ERR | Ti %ERR | V %ERR | Cr %ERR | Mn %ERR | Fe %ERR | Na ONTIM | Mg ONTIM | Al ONTIM | Si ONTIM | P ONTIM | S ONTIM | K ONTIM | Ca ONTIM | Ti ONTIM | V ONTIM | Cr ONTIM | Mn ONTIM | Fe ONTIM | Na HITIM | Mg HITIM | Al HITIM | Si HITIM | P HITIM | S HITIM | K HITIM | Ca HITIM | Ti HITIM | V HITIM | Cr HITIM | Mn HITIM | Fe HITIM | Na LOTIM | Mg LOTIM | Al LOTIM | Si LOTIM | P LOTIM | S LOTIM | K LOTIM | Ca LOTIM | Ti LOTIM | V LOTIM | Cr LOTIM | Mn LOTIM | Fe LOTIM | Na K-RAW | Mg K-RAW | Al K-RAW | Si K-RAW | P K-RAW | S K-RAW | K K-RAW | Ca K-RAW | Ti K-RAW | V K-RAW | Cr K-RAW | Mn K-RAW | Fe K-RAW
Un 15 3C Johannsenite -- Calcite with Mn,Fe | 52 | 0 | 0.04808 | 0 | 0 | 0.016536 | 0.018034 | 0.003271 | 55.6125 | 0.000584 | 0.00881 | 0.005962 | 4.41288 | 0.13194 | 4e-06 | 42.1742 | 0 | 0.028994 | 0 | 0 | 0.007216 | 0.007222 | 0.002715 | 39.7459 | 0.00035 | 0.005989 | 0.004079 | 3.41756 | 0.102558 | 47.6006 | 11.5097 | 102.433 | 2008-11-12 15:22 | 7.3828 | 52.0871 | 12.522 | 0 | 24.97 | 20.07 | 0 | 0.023902 | 0 | 0 | 0.004668 | 0.004513 | 0.001391 | 19.8693 | 0.000147 | 0.002355 | 0.001572 | 1.24641 | 0.036795 | 59.6088 | 19.2001 | 3 | O | 0 | 0.001203 | 0 | 0 | 0.000235 | 0.000227 | 7e-05 | 0.999986 | 7e-06 | 0.000119 | 7.9e-05 | 0.06273 | 0.001852 | 3 | 0.966307 | [5 empty] | 0.015884 | 0.010114 | 0.010862 | 0.013734 | 0.009468 | 0.00825 | 0.008729 | 0.012138 | 0.015931 | 0.015264 | 0.015605 | 0.024738 | 0.026825 | -1780.2 | 17.5656 | -23.789 | -9.3927 | 76.7995 | 56.6882 | 153.089 | 0.190398 | 2080.85 | 122.055 | 181.969 | 1.49089 | 14.7014 | 30 | 30 | 30 | 30 | 30 | 30 | 30 | 30 | 30 | 30 | 30 | 30 | 30 | 15 | 15 | 15 | 15 | 15 | 15 | 15 | 15 | 15 | 15 | 15 | 15 | 15 | 15 | 15 | 15 | 15 | 15 | 15 | 15 | 15 | 15 | 15 | 15 | 15 | 15 | -4e-05 | 0.000667 | -0.00097 | -0.0021 | 0.000397 | 0.000305 | 0.000272 | 1.18856 | 5e-06 | 4.8e-05 | 5.3e-05 | 0.056525 | 0.001703
Un 16 3C Johannsenite -- Bladed Dominant Phase of sample | 53 | 0.022772 | 1.65896 | 0.186364 | 49.2349 | 0.031387 | 0.003064 | 0.004667 | 21.0678 | 0.001179 | 0.009983 | 0 | 25.0155 | 2.19569 | 0 | 0 | 0.016893 | 1.0004 | 0.098632 | 23.0139 | 0.013698 | 0.001227 | 0.003874 | 15.057 | 0.000707 | 0.006786 | 0 | 19.3733 | 1.70672 | 39.1392 | 0 | 99.4323 | 2008-11-12 15:33 | 6.9686 | 52.9717 | 12.503 | 0 | 24.965 | 19.825 | 0.018051 | 1.01112 | 0.089798 | 20.1291 | 0.010864 | 0.00094 | 0.002434 | 9.22859 | 0.000363 | 0.003272 | 0 | 8.66273 | 0.750736 | 60.092 | 0 | 6 | O | 0.001802 | 0.100957 | 0.008966 | 2.00983 | 0.001085 | 9.4e-05 | 0.000243 | 0.921447 | 3.6e-05 | 0.000327 | 0 | 0.864947 | 0.074959 | 6 | 0 | [5 empty] | 0.016684 | 0.010643 | 0.011168 | 0.013758 | 0.011045 | 0.00944 | 0.010562 | 0.012185 | 0.01622 | 0.015499 | 0.016385 | 0.028022 | 0.026302 | 50.9793 | 1.15991 | 6.14643 | 0.182023 | 50.8082 | 365.487 | 129.983 | 0.310011 | 1142.36 | 109.326 | -107.61 | 0.607759 | 2.05558 | 30 | 30 | 30 | 30 | 30 | 30 | 30 | 30 | 30 | 30 | 30 | 30 | 30 | 15 | 15 | 15 | 15 | 15 | 15 | 15 | 15 | 15 | 15 | 15 | 15 | 15 | 15 | 15 | 15 | 15 | 15 | 15 | 15 | 15 | 15 | 15 | 15 | 15 | 15 | 0.001469 | 0.02323 | 0.004669 | 0.745423 | 0.000652 | 4.7e-05 | 0.000335 | 0.452705 | 1.1e-05 | 6e-05 | -0.0001 | 0.33437 | 0.029522
SAMPLE | LINE | Na2O | MgO | Al2O3 | SiO2 | P2O5 | SO3 | K2O | CaO | TiO2 | V2O3 | Cr2O3 | MnO | FeO | O | Na WT% | Mg WT% | Al WT% | Si WT% | P WT% | S WT% | K WT% | Ca WT% | Ti WT% | V WT% | Cr WT% | Mn WT% | Fe WT% | O WT% | TOTAL | DAT/TIM | X-POS | Y-POS | Z-POS | RELDIST | BEAMCUR | ABSBCUR | Na AT% | Mg AT% | Al AT% | Si AT% | P AT% | S AT% | K AT% | Ca AT% | Ti AT% | V AT% | Cr AT% | Mn AT% | Fe AT% | O AT% | FORMULA | BASIS | Na FORMULA | Mg FORMULA | Al FORMULA | Si FORMULA | P FORMULA | S FORMULA | K FORMULA | Ca FORMULA | Ti FORMULA | V FORMULA | Cr FORMULA | Mn FORMULA | Fe FORMULA | O FORMULA | MINERAL | END-MEMBER1 | END-MEMBER2 | END-MEMBER3 | END-MEMBER4 | Na CDL99 | Mg CDL99 | Al CDL99 | Si CDL99 | P CDL99 | S CDL99 | K CDL99 | Ca CDL99 | Ti CDL99 | V CDL99 | Cr CDL99 | Mn CDL99 | Fe CDL99 | Na %ERR | Mg %ERR | Al %ERR | Si %ERR | P %ERR | S %ERR | K %ERR | Ca %ERR | Ti %ERR | V %ERR | Cr %ERR | Mn %ERR | Fe %ERR | Na ONTIM | Mg ONTIM | Al ONTIM | Si ONTIM | P ONTIM | S ONTIM | K ONTIM | Ca ONTIM | Ti ONTIM | V ONTIM | Cr ONTIM | Mn ONTIM | Fe ONTIM | Na HITIM | Mg HITIM | Al HITIM | Si HITIM | P HITIM | S HITIM | K HITIM | Ca HITIM | Ti HITIM | V HITIM | Cr HITIM | Mn HITIM | Fe HITIM | Na LOTIM | Mg LOTIM | Al LOTIM | Si LOTIM | P LOTIM | S LOTIM | K LOTIM | Ca LOTIM | Ti LOTIM | V LOTIM | Cr LOTIM | Mn LOTIM | Fe LOTIM | Na K-RAW | Mg K-RAW | Al K-RAW | Si K-RAW | P K-RAW | S K-RAW | K K-RAW | Ca K-RAW | Ti K-RAW | V K-RAW | Cr K-RAW | Mn K-RAW | Fe K-RAW
Un 18 3C Johannsenite -- Bright BSE Phase, minor | 54 | 0 | 0.470657 | 0.137943 | 44.5801 | 0 | 0.018644 | 0.006355 | 6.3076 | 0 | 0 | 0.008397 | 44.8081 | 2.1594 | 0 | 0 | 0.283819 | 0.073006 | 20.8381 | 0 | 0.007467 | 0.005275 | 4.508 | 0 | 0 | 0.005745 | 34.7016 | 1.67851 | 36.3956 | 98.4972 | 2008-11-12 15:48 | 6.976 | 52.9245 | 12.503 | 0 | 24.97 | 19.59 | 0 | 0.306838 | 0.071096 | 19.4954 | 0 | 0.006119 | 0.003545 | 2.95543 | 0 | 0 | 0.002903 | 16.5975 | 0.789749 | 59.7714 | 6 | O | 0 | 0.030801 | 0.007137 | 1.957 | 0 | 0.000614 | 0.000356 | 0.296673 | 0 | 0 | 0.000291 | 1.66609 | 0.079277 | 6 | [5 empty] | 0.018693 | 0.010712 | 0.011828 | 0.014771 | 0.011951 | 0.009603 | 0.010863 | 0.012176 | 0.015884 | 0.015485 | 0.016358 | 0.02855 | 0.0281 | -132.86 | 2.69792 | 8.44834 | 0.193649 | -330.8 | 63.3441 | 98.5011 | 0.568712 | -1195.8 | -339.01 | 135.65 | 0.452566 | 2.06845 | 30 | 30 | 30 | 30 | 30 | 30 | 30 | 30 | 30 | 30 | 30 | 30 | 30 | 15 | 15 | 15 | 15 | 15 | 15 | 15 | 15 | 15 | 15 | 15 | 15 | 15 | 15 | 15 | 15 | 15 | 15 | 15 | 15 | 15 | 15 | 15 | 15 | 15 | 15 | -0.00052 | 0.006176 | 0.003325 | 0.660352 | -8e-05 | 0.000285 | 0.000454 | 0.139446 | -1e-05 | -2e-05 | 8e-05 | 0.616601 | 0.029854
Un 19 3D Hedenbergite | 55 | 0.548711 | 9.91156 | 0.139709 | 52.5951 | 0 | 0.005979 | 0 | 23.8002 | 0 | 0.007269 | 0.006344 | 1.31437 | 12.52 | 4e-06 | 0.407063 | 5.97694 | 0.073941 | 24.5845 | 0 | 0.002394 | 0 | 17.0098 | 0 | 0.004941 | 0.00434 | 1.01792 | 9.73182 | 42.0355 | 100.849 | 2008-11-12 17:09 | 13.2024 | 56.829 | 12.4225 | 0 | 24.98 | 20.65 | 0.403663 | 5.60635 | 0.062475 | 19.9558 | 0 | 0.001702 | 0 | 9.67541 | 0 | 0.002211 | 0.001903 | 0.422412 | 3.97275 | 59.8953 | 6 | O | 0.040437 | 0.561615 | 0.006258 | 1.99907 | 0 | 0.000171 | 0 | 0.969232 | 0 | 0.000222 | 0.000191 | 0.042315 | 0.397969 | 6 | [5 empty] | 0.015555 | 0.009716 | 0.011051 | 0.013868 | 0.011243 | 0.009144 | 0.010885 | 0.01233 | 0.016451 | 0.015712 | 0.014999 | 0.027629 | 0.027302 | 3.1019 | 0.424308 | 7.88724 | 0.176763 | -95.088 | 182.985 | -108.96 | 0.295048 | -109.31 | 151.737 | 164.507 | 2.98538 | 0.823861 | 30 | 30 | 30 | 30 | 30 | 30 | 30 | 30 | 30 | 30 | 30 | 30 | 30 | 15 | 15 | 15 | 15 | 15 | 15 | 15 | 15 | 15 | 15 | 15 | 15 | 15 | 15 | 15 | 15 | 15 | 15 | 15 | 15 | 15 | 15 | 15 | 15 | 15 | 15 | 0.038214 | 0.145806 | 0.003447 | 0.783789 | -0.00025 | 8.9e-05 | -0.00039 | 0.49861 | -0.00011 | 4.2e-05 | 5.9e-05 | 0.017219 | 0.164983
Un 19 3D Hedenbergite | 56 | 0.78595 | 10.749 | 0.269477 | 53.543 | 0.037517 | 0.009958 | 0.007667 | 23.25 | 0.007678 | 0.021378 | 0 | 1.59801 | 11.0104 | 0 | 0.583059 | 6.48195 | 0.142619 | 25.0276 | 0.016373 | 0.003988 | 0.006365 | 16.6166 | 0.004603 | 0.014532 | 0 | 1.23758 | 8.55846 | 42.5963 | 101.29 | 2008-11-12 17:16 | 13.2492 | 56.6673 | 12.4225 | 168.334 | 24.99 | 20.7 | 0.570911 | 6.0035 | 0.118987 | 20.0597 | 0.011899 | 0.0028 | 0.003664 | 9.33274 | 0.002163 | 0.006422 | 0 | 0.507101 | 3.44977 | 59.9304 | 6 | O | 0.057157 | 0.601048 | 0.011913 | 2.0083 | 0.001191 | 0.00028 | 0.000367 | 0.934358 | 0.000217 | 0.000643 | 0 | 0.050769 | 0.345378 | 6 | [5 empty] | 0.015225 | 0.009477 | 0.010973 | 0.013789 | 0.009507 | 0.009578 | 0.010351 | 0.012236 | 0.015902 | 0.015613 | 0.016014 | 0.02704 | 0.0288 | 2.37542 | 0.404999 | 4.43459 | 0.175684 | 40.1645 | 116.047 | 78.1882 | 0.298809 | 181.809 | 52.3209 | -656.91 | 2.67471 | 0.882043 | 30 | 30 | 30 | 30 | 30 | 30 | 30 | 30 | 30 | 30 | 30 | 30 | 30 | 15 | 15 | 15 | 15 | 15 | 15 | 15 | 15 | 15 | 15 | 15 | 15 | 15 | 15 | 15 | 15 | 15 | 15 | 15 | 15 | 15 | 15 | 15 | 15 | 15 | 15 | 0.055477 | 0.159375 | 0.006654 | 0.79746 | 0.000759 | 0.000148 | 0.000538 | 0.485986 | 7e-05 | 0.000122 | -2e-05 | 0.020903 | 0.144855
Un 19 3D Hedenbergite | 57 | 0.51017 | 10.6233 | 0.185996 | 53.332 | 0.021205 | 0 | 0 | 23.4649 | 0.005823 | 0 | 0 | 1.52088 | 11.2517 | 4e-06 | 0.378471 | 6.40611 | 0.098438 | 24.929 | 0.009254 | 0 | 0 | 16.7702 | 0.003491 | 0 | 0 | 1.17785 | 8.74603 | 42.3972 | 100.916 | 2008-11-12 17:22 | 12.9553 | 57.3191 | 12.415 | 883.329 | 24.98 | 20.67 | 0.372627 | 5.96594 | 0.082579 | 20.0907 | 0.006763 | 0 | 0 | 9.47091 | 0.00165 | 0 | 0 | 0.485285 | 3.5448 | 59.9787 | 6 | O | 0.037276 | 0.596806 | 0.008261 | 2.00978 | 0.000676 | 0 | 0 | 0.947427 | 0.000165 | 0 | 0 | 0.048546 | 0.354605 | 6 | [5 empty] | 0.015041 | 0.009644 | 0.010893 | 0.013603 | 0.009893 | 0.009718 | 0.010332 | 0.0124 | 0.01648 | 0.016068 | 0.015578 | 0.025192 | 0.026719 | 3.05927 | 0.407773 | 6.05331 | 0.17564 | 44.5705 | -100.55 | -157.86 | 0.297475 | 250.181 | -151.12 | -211.96 | 2.69775 | 0.870391 | 30 | 30 | 30 | 30 | 30 | 30 | 30 | 30 | 30 | 30 | 30 | 30 | 30 | 15 | 15 | 15 | 15 | 15 | 15 | 15 | 15 | 15 | 15 | 15 | 15 | 15 | 15 | 15 | 15 | 15 | 15 | 15 | 15 | 15 | 15 | 15 | 15 | 15 | 15 | 0.035896 | 0.157491 | 0.004595 | 0.794897 | 0.000429 | -0.00016 | -0.00026 | 0.490665 | 5.3e-05 | -4e-05 | -5e-05 | 0.019897 | 0.148059
Un 20 3E Gehlenite | 58 | 0.361953 | 5.57232 | 20.4519 | 31.5314 | 0.004522 | 0 | 0.002833 | 40.3134 | 0.011917 | 0 | 0.016949 | 0.008287 | 1.64879 | 4e-06 | 0.268516 | 3.36026 | 10.8241 | 14.7387 | 0.001973 | 0 | 0.002352 | 28.8117 | 0.007144 | 0 | 0.011596 | 0.006418 | 1.28161 | 40.6099 | 99.9242 | 2008-11-12 17:28 | 20.5674 | 51.8995 | 12.4255 | 0 | 24.98 | 20.74 | 0.268104 | 3.17358 | 9.20851 | 12.046 | 0.001463 | 0 | 0.001381 | 16.5011 | 0.003424 | 0 | 0.005119 | 0.002682 | 0.526779 | 58.2618 | 7 | O | 0.032212 | 0.381297 | 1.10638 | 1.44729 | 0.000176 | 0 | 0.000166 | 1.98256 | 0.000411 | 0 | 0.000615 | 0.000322 | 0.063291 | 7 | [5 empty] | 0.014451 | 0.009575 | 0.010529 | 0.0143 | 0.010879 | 0.008863 | 0.010427 | 0.012367 | 0.016563 | 0.015986 | 0.015309 | 0.029081 | 0.028062 | 3.91523 | 0.559098 | 0.289129 | 0.234993 | 310.722 | -261.55 | 210.456 | 0.226143 | 106.158 | -330.71 | 63.8531 | 233.852 | 2.47758 | 30 | 30 | 30 | 30 | 30 | 30 | 30 | 30 | 30 | 30 | 30 | 30 | 30 | 15 | 15 | 15 | 15 | 15 | 15 | 15 | 15 | 15 | 15 | 15 | 15 | 15 | 15 | 15 | 15 | 15 | 15 | 15 | 15 | 15 | 15 | 15 | 15 | 15 | 15 | 0.026806 | 0.086214 | 0.531873 | 0.452186 | 9.5e-05 | -6e-05 | 0.000208 | 0.844125 | 0.000106 | -2e-05 | 0.000151 | 0.000107 | 0.021505
Un 20 3E Gehlenite | 59 | 0.307275 | 5.62085 | 20.2695 | 31.531 | 0.013141 | 0 | 0.028519 | 40.1879 | 0.022479 | 0 | 0.014535 | 0 | 1.62025 | 0 | 0.227953 | 3.38953 | 10.7275 | 14.7386 | 0.005735 | 0 | 0.023675 | 28.722 | 0.013476 | 0 | 0.009945 | 0 | 1.25943 | 40.4976 | 99.6155 | 2008-11-12 17:34 | 19.4608 | 53.9953 | 12.4115 | 2370.01 | 24.97 | 20.655 | 0.228292 | 3.21091 | 9.15399 | 12.0823 | 0.004263 | 0 | 0.013941 | 16.4996 | 0.006478 | 0 | 0.004404 | 0 | 0.51923 | 58.2766 | 7 | O | 0.027422 | 0.385684 | 1.09955 | 1.45129 | 0.000512 | 0 | 0.001674 | 1.98187 | 0.000778 | 0 | 0.000529 | 0 | 0.062368 | 7 | [5 empty] | 0.014961 | 0.00946 | 0.010459 | 0.014423 | 0.010527 | 0.009444 | 0.009786 | 0.012321 | 0.015529 | 0.016241 | 0.015578 | 0.027878 | 0.027871 | 4.08503 | 0.556146 | 0.290473 | 0.234068 | 79.3131 | -299.56 | 20.9878 | 0.226549 | 62.5292 | -448.42 | 75.4404 | -218.66 | 2.5006 | 30 | 30 | 30 | 30 | 30 | 30 | 30 | 30 | 30 | 30 | 30 | 30 | 30 | 15 | 15 | 15 | 15 | 15 | 15 | 15 | 15 | 15 | 15 | 15 | 15 | 15 | 15 | 15 | 15 | 15 | 15 | 15 | 15 | 15 | 15 | 15 | 15 | 15 | 15 | 0.022757 | 0.087005 | 0.527108 | 0.452365 | 0.000276 | -6e-05 | 0.002092 | 0.841407 | 0.000199 | -1e-05 | 0.00013 | -0.0001 | 0.021132
Un 20 3E Gehlenite | 60 | 0.375211 | 5.49114 | 20.5173 | 31.5448 | 0.009838 | 0 | 0.014176 | 39.8503 | 0 | 0 | 0 | 0.011339 | 1.64848 | 0 | 0.278351 | 3.31131 | 10.8587 | 14.745 | 0.004293 | 0 | 0.011768 | 28.4808 | 0 | 0 | 0 | 0.008782 | 1.28137 | 40.4823 | 99.4626 | 2008-11-12 17:40 | 18.6425 | 55.2498 | 12.4005 | 3867.8 | 24.985 | 20.67 | 0.27897 | 3.13911 | 9.27272 | 12.0964 | 0.003194 | 0 | 0.006935 | 16.373 | 0 | 0 | 0 | 0.003683 | 0.528661 | 58.2973 | 7 | O | 0.033497 | 0.376926 | 1.11341 | 1.45247 | 0.000383 | 0 | 0.000833 | 1.96597 | 0 | 0 | 0 | 0.000442 | 0.063478 | 7 | [5 empty] | 0.013826 | 0.009681 | 0.010487 | 0.014462 | 0.010661 | 0.009798 | 0.010187 | 0.012257 | 0.017071 | 0.016383 | 0.016216 | 0.027591 | 0.028125 | 3.75889 | 0.563644 | 0.28851 | 0.235048 | 134.582 | -986.76 | 42.2801 | 0.227454 | -372.67 | -141.71 | -68.673 | 106.044 | 2.47862 | 30 | 30 | 30 | 30 | 30 | 30 | 30 | 30 | 30 | 30 | 30 | 30 | 30 | 15 | 15 | 15 | 15 | 15 | 15 | 15 | 15 | 15 | 15 | 15 | 15 | 15 | 15 | 15 | 15 | 15 | 15 | 15 | 15 | 15 | 15 | 15 | 15 | 15 | 15 | 0.027809 | 0.084999 | 0.533911 | 0.452255 | 0.000206 | -2e-05 | 0.001039 | 0.834215 | -3e-05 | -4e-05 | -0.00014 | 0.000147 | 0.021501
Un 21 3F Perovskite | 61 | 0.003355 | 0 | 0 | 0 | 0.02043 | 0.001183 | 0 | 40.7172 | 56.8214 | 0 | 0 | 0.040245 | 0.368329 | 0 | 0.002489 | 0 | 0 | 0 | 0.008916 | 0.000474 | 0 | 29.1003 | 34.0644 | 0 | 0 | 0.031168 | 0.286304 | 34.4781 | 97.9721 | 2008-11-12 17:47 | 15.2485 | 50.4857 | 12.5155 | 0 | 25.005 | 19.885 | 0.003009 | 0 | 0 | 0 | 0.008 | 0.000411 | 0 | 20.1783 | 19.7642 | 0 | 0 | 0.015767 | 0.142476 | 59.8878 | 3 | O | 0.000151 | 0 | 0 | 0 | 0.000401 | 2.1e-05 | 0 | 1.01081 | 0.990063 | 0 | 0 | 0.00079 | 0.007137 | 3 | [5 empty] | 0.017946 | 0.011411 | 0.011895 | 0.014822 | 0.010443 | 0.009353 | 0.010359 | 0.012113 | 0.02 | 0.017331 | 0.017425 | 0.0306 | 0.029499 | 363.641 | -46.721 | -69.942 | -7.6295 | 68.3678 | 933.181 | -162.63 | 0.212503 | 0.317899 | 3.74951 | -248.65 | 44.6801 | 6.76116 | 30 | 30 | 30 | 30 | 30 | 30 | 30 | 30 | 30 | 30 | 30 | 30 | 30 | 15 | 15 | 15 | 15 | 15 | 15 | 15 | 15 | 15 | 15 | 15 | 15 | 15 | 15 | 15 | 15 | 15 | 15 | 15 | 15 | 15 | 15 | 15 | 15 | 15 | 15 | 0.000204 | -0.00025 | -0.00037 | -0.00278 | 0.000498 | 2e-05 | -0.0003 | 0.955519 | 0.531018 | -7e-05 | -4e-05 | 0.000531 | 0.004926
Un 21 3F Perovskite | 62 | 0.028602 | 0.0036 | 0.016574 | 0 | 0.026796 | 0.023348 | 0.024171 | 40.1834 | 56.4291 | 0 | 0 | 0 | 0.35611 | 0 | 0.021219 | 0.002171 | 0.008772 | 0 | 0.011694 | 0.00935 | 0.020066 | 28.7188 | 33.8292 | 0 | 0 | 0 | 0.276806 | 34.1936 | 97.0917 | 2008-11-12 17:53 | 13.6137 | 51.9239 | 12.5205 | 2177.38 | 25.005 | 19.805 | 0.025872 | 0.002504 | 0.009113 | 0 | 0.010583 | 0.008174 | 0.014385 | 20.0859 | 19.7975 | 0 | 0 | 0 | 0.138941 | 59.9071 | 3 | O | 0.001296 | 0.000125 | 0.000456 | 0 | 0.00053 | 0.000409 | 0.00072 | 1.00585 | 0.991409 | 0 | 0 | 0 | 0.006958 | 3 | [5 empty] | 0.018759 | 0.011095 | 0.011887 | 0.01509 | 0.010184 | 0.009233 | 0.0099 | 0.012467 | 0.018685 | 0.016873 | 0.01786 | 0.031518 | 0.030284 | 41.3328 | 242.024 | 64.7161 | -7.3619 | 34.0187 | 49.0219 | 24.5693 | 0.21397 | 0.318056 | 3.69504 | -47.082 | -99.748 | 7.03429 | 30 | 30 | 30 | 30 | 30 | 30 | 30 | 30 | 30 | 30 | 30 | 30 | 30 | 15 | 15 | 15 | 15 | 15 | 15 | 15 | 15 | 15 | 15 | 15 | 15 | 15 | 15 | 15 | 15 | 15 | 15 | 15 | 15 | 15 | 15 | 15 | 15 | 15 | 15 | 0.001738 | 4.8e-05 | 0.000406 | -0.00293 | 0.000653 | 0.000404 | 0.002025 | 0.943046 | 0.52742 | -3e-05 | -0.00023 | -0.00025 | 0.004763
Un 21 3F Perovskite | 63 | 0.009726 | 0 | 0 | 0 | 0.016634 | 0.000868 | 0 | 40.7241 | 57.204 | 0 | 0 | 0.061553 | 0.382529 | 8e-06 | 0.007215 | 0 | 0 | 0 | 0.007259 | 0.000348 | 0 | 29.1053 | 34.2938 | 0 | 0 | 0.04767 | 0.297341 | 34.6406 | 98.3995 | 2008-11-12 17:59 | 12.6665 | 52.3704 | 12.528 | 3224.55 | 24.98 | 19.9 | 0.008684 | 0 | 0 | 0 | 0.006485 | 0.0003 | 0 | 20.094 | 19.8108 | 0 | 0 | 0.02401 | 0.147326 | 59.9084 | 3 | O | 0.000435 | 0 | 0 | 0 | 0.000325 | 1.5e-05 | 0 | 1.00624 | 0.992055 | 0 | 0 | 0.001202 | 0.007378 | 3 | [5 empty] | 0.017948 | 0.011446 | 0.011947 | 0.014945 | 0.010158 | 0.008894 | 0.010382 | 0.012439 | 0.020143 | 0.018296 | 0.017736 | 0.028867 | 0.031077 | 118.54 | -53.466 | -219.92 | -7.534 | 78.6789 | 1208.16 | -57.533 | 0.212609 | 0.316875 | 4.09277 | -94.82 | 32.7379 | 6.75247 | 30 | 30 | 30 | 30 | 30 | 30 | 30 | 30 | 30 | 30 | 30 | 30 | 30 | 15 | 15 | 15 | 15 | 15 | 15 | 15 | 15 | 15 | 15 | 15 | 15 | 15 | 15 | 15 | 15 | 15 | 15 | 15 | 15 | 15 | 15 | 15 | 15 | 15 | 15 | 0.000591 | -0.00022 | -0.00012 | -0.00283 | 0.000405 | 1.5e-05 | -0.00084 | 0.955951 | 0.534758 | -0.00032 | -0.00011 | 0.000812 | 0.005117
Un 22 4A Mali Yellow rough surface | 64 | 0.007971 | 0.60956 | 16.83 | 38.8438 | 0.012607 | 0 | 0 | 35.2566 | 0.447579 | 0.022817 | 0.005797 | 0.12045 | 7.24013 | 0 | 0.005914 | 0.367581 | 8.90719 | 18.1567 | 0.005502 | 0 | 0 | 25.1977 | 0.268323 | 0.01551 | 0.003966 | 0.093283 | 5.62778 | 40.7478 | 99.3973 | 2008-11-12 18:05 | 69.7126 | 75.3515 | 12.335 | 0 | 24.93 | 20.58 | 0.006015 | 0.353686 | 7.72017 | 15.1185 | 0.004154 | 0 | 0 | 14.7026 | 0.131004 | 0.00712 | 0.001784 | 0.039709 | 2.35667 | 59.5586 | 12 | O | 0.001212 | 0.071261 | 1.55548 | 3.04611 | 0.000837 | 0 | 0 | 2.9623 | 0.026395 | 0.001435 | 0.000359 | 0.008001 | 0.474826 | 12 | [5 empty] | 0.015256 | 0.009819 | 0.010669 | 0.014366 | 0.010323 | 0.009471 | 0.010918 | 0.012707 | 0.016665 | 0.01648 | 0.015821 | 0.025534 | 0.028811 | 132.198 | 2.08974 | 0.318357 | 0.208789 | 102.433 | -2467.6 | -50.798 | 0.241792 | 4.62175 | 44.4547 | 189.602 | 15.9259 | 1.09942 | 30 | 30 | 30 | 30 | 30 | 30 | 30 | 30 | 30 | 30 | 30 | 30 | 30 | 15 | 15 | 15 | 15 | 15 | 15 | 15 | 15 | 15 | 15 | 15 | 15 | 15 | 15 | 15 | 15 | 15 | 15 | 15 | 15 | 15 | 15 | 15 | 15 | 15 | 15 | 0.000564 | 0.009148 | 0.442435 | 0.568599 | 0.000263 | -1e-05 | -0.00086 | 0.741121 | 0.004019 | 0.000128 | 5.3e-05 | 0.00157 | 0.095016
Un 22 4A Mali Yellow rough surface | 65 | 0 | 0.577637 | 16.6023 | 39.2424 | 0.011974 | 0 | 0.003452 | 35.3921 | 0.524278 | 0.035306 | 0 | 0.125781 | 7.7771 | 4e-06 | 0 | 0.348331 | 8.7867 | 18.3431 | 0.005226 | 0 | 0.002865 | 25.2945 | 0.314305 | 0.024 | 0 | 0.097411 | 6.04517 | 41.0308 | 100.292 | 2008-11-12 18:12 | 73.9705 | 76.9831 | 12.2205 | 4559.8 | 24.91 | 20.47 | 0 | 0.332837 | 7.56288 | 15.1677 | 0.003918 | 0 | 0.001702 | 14.6566 | 0.152388 | 0.010941 | 0 | 0.041179 | 2.51388 | 59.556 | 12 | O | 0 | 0.067064 | 1.52385 | 3.05615 | 0.000789 | 0 | 0.000343 | 2.95318 | 0.030705 | 0.002205 | 0 | 0.008297 | 0.506524 | 12 | [5 empty] | 0.016127 | 0.009819 | 0.011155 | 0.014455 | 0.011411 | 0.0098 | 0.010429 | 0.012692 | 0.017648 | 0.016411 | 0.016103 | 0.027032 | 0.027681 | -53.122 | 2.17059 | 0.321455 | 0.207954 | 109.865 | -45.758 | 173.051 | 0.24134 | 4.33421 | 30.2494 | -110.72 | 15.039 | 1.0573 | 30 | 30 | 30 | 30 | 30 | 30 | 30 | 30 | 30 | 30 | 30 | 30 | 30 | 15 | 15 | 15 | 15 | 15 | 15 | 15 | 15 | 15 | 15 | 15 | 15 | 15 | 15 | 15 | 15 | 15 | 15 | 15 | 15 | 15 | 15 | 15 | 15 | 15 | 15 | -0.00132 | 0.008645 | 0.435735 | 0.574705 | 0.00025 | -0.00036 | 0.000251 | 0.744452 | 0.004713 | 0.000198 | -9e-05 | 0.00164 | 0.102122
Un 22 4A Mali Yellow rough surface | 66 | 0.005699 | 0.609989 | 15.8092 | 37.7625 | 0.013052 | 0 | 0 | 35.9164 | 0.36695 | 0.03788 | 0.006462 | 0.094291 | 8.36521 | 0 | 0.004228 | 0.36784 | 8.36696 | 17.6513 | 0.005696 | 0 | 0 | 25.6692 | 0.219986 | 0.025749 | 0.004421 | 0.073024 | 6.50232 | 40.0969 | 98.9877 | 2008-11-12 18:18 | 75.851 | 77.9608 | 12.1755 | 6679.28 | 24.92 | 20.54 | 0.004354 | 0.358334 | 7.34208 | 14.8804 | 0.004354 | 0 | 0 | 15.1639 | 0.108739 | 0.011968 | 0.002013 | 0.031472 | 2.75673 | 59.3357 | 12 | O | 0.000881 | 0.072469 | 1.48485 | 3.00939 | 0.000881 | 0 | 0 | 3.06672 | 0.021991 | 0.00242 | 0.000407 | 0.006365 | 0.557518 | 12 | [5 empty] | 0.014978 | 0.009886 | 0.010631 | 0.01459 | 0.010792 | 0.010139 | 0.010299 | 0.012455 | 0.017602 | 0.016065 | 0.015872 | 0.027628 | 0.028583 | 175.196 | 2.09983 | 0.329749 | 0.211718 | 82.4988 | -43.005 | -370.32 | 0.239284 | 5.19613 | 28.8782 | 170.783 | 18.8238 | 1.01865 | 30 | 30 | 30 | 30 | 30 | 30 | 30 | 30 | 30 | 30 | 30 | 30 | 30 | 15 | 15 | 15 | 15 | 15 | 15 | 15 | 15 | 15 | 15 | 15 | 15 | 15 | 15 | 15 | 15 | 15 | 15 | 15 | 15 | 15 | 15 | 15 | 15 | 15 | 15 | 0.000399 | 0.009078 | 0.413213 | 0.553036 | 0.000273 | -0.0004 | -0.00011 | 0.756635 | 0.0033 | 0.000213 | 5.9e-05 | 0.00123 | 0.109941
Un 23 4B Red -- tilted surface | 67 | 0.014172 | 11.055 | 20.6514 | 35.0757 | 0.147996 | 0.00386 | 0.006445 | 1.72699 | 0.014206 | 0.018637 | 0.0355 | 0.782386 | 23.3544 | -1e-05 | 0.010514 | 6.66649 | 10.9297 | 16.3954 | 0.064587 | 0.001546 | 0.005351 | 1.23427 | 0.008516 | 0.012669 | 0.024289 | 0.605919 | 18.1535 | 38.774 | 92.8867 | 2008-11-12 18:24 | 71.9804 | 84.4312 | 12.7045 | 0 | 24.94 | 20.62 | 0.011273 | 6.76079 | 9.98456 | 14.3889 | 0.051398 | 0.001188 | 0.003373 | 0.759063 | 0.004382 | 0.00613 | 0.011514 | 0.271855 | 8.01227 | 59.7333 | 12 | O | 0.002265 | 1.35819 | 2.00583 | 2.89064 | 0.010325 | 0.000239 | 0.000678 | 0.15249 | 0.00088 | 0.001231 | 0.002313 | 0.054614 | 1.60961 | 12 | [5 empty] | 0.014272 | 0.009274 | 0.011187 | 0.014515 | 0.011492 | 0.009861 | 0.010729 | 0.012097 | 0.016746 | 0.01542 | 0.014825 | 0.02609 | 0.026335 | 76.6638 | 0.403771 | 0.29997 | 0.228706 | 12.3366 | 303.565 | 96.0541 | 1.17915 | 101.377 | 58.7585 | 30.2587 | 4.10138 | 0.594695 | 30 | 30 | 30 | 30 | 30 | 30 | 30 | 30 | 30 | 30 | 30 | 30 | 30 | 15 | 15 | 15 | 15 | 15 | 15 | 15 | 15 | 15 | 15 | 15 | 15 | 15 | 15 | 15 | 15 | 15 | 15 | 15 | 15 | 15 | 15 | 15 | 15 | 15 | 15 | 0.00096 | 0.16024 | 0.495281 | 0.472332 | 0.002919 | 5.6e-05 | 0.000438 | 0.036444 | 0.000136 | 0.000112 | 0.000353 | 0.010451 | 0.313111
Un 23 4B Red -- tilted surface | 68 | 0.003528 | 11.2801 | 20.7137 | 35.0301 | 0.099036 | 0 | 0 | 1.68863 | 0.016784 | 0.040852 | 0.038965 | 0.663673 | 22.7256 | 0 | 0.002617 | 6.80222 | 10.9626 | 16.3741 | 0.043221 | 0 | 0 | 1.20686 | 0.010062 | 0.027769 | 0.026659 | 0.513982 | 17.6647 | 38.6661 | 92.3009 | 2008-11-12 18:30 | 71.8346 | 85.5844 | 12.7075 | 1162.38 | 24.97 | 20.64 | 0.002815 | 6.92002 | 10.046 | 14.4152 | 0.034502 | 0 | 0 | 0.744525 | 0.005194 | 0.013478 | 0.012677 | 0.231328 | 7.82092 | 59.7534 | 12 | O | 0.000565 | 1.38972 | 2.01749 | 2.89493 | 0.006929 | 0 | 0 | 0.14952 | 0.001043 | 0.002707 | 0.002546 | 0.046456 | 1.57064 | 12 | [5 empty] | 0.014206 | 0.009009 | 0.011068 | 0.014518 | 0.012562 | 0.009939 | 0.011087 | 0.011644 | 0.015715 | 0.014722 | 0.014533 | 0.02599 | 0.025701 | 223.548 | 0.39832 | 0.299138 | 0.229008 | 18.3831 | -373.9 | -188.38 | 1.18755 | 74.3324 | 26.7125 | 27.2107 | 4.33309 | 0.602671 | 30 | 30 | 30 | 30 | 30 | 30 | 30 | 30 | 30 | 30 | 30 | 30 | 30 | 15 | 15 | 15 | 15 | 15 | 15 | 15 | 15 | 15 | 15 | 15 | 15 | 15 | 15 | 15 | 15 | 15 | 15 | 15 | 15 | 15 | 15 | 15 | 15 | 15 | 15 | 0.00024 | 0.164153 | 0.497156 | 0.471479 | 0.001951 | -5e-05 | -0.00022 | 0.0356 | 0.000161 | 0.000246 | 0.000386 | 0.008858 | 0.304427
Un 23 4B Red -- tilted surface | 69 | 0 | 11.1052 | 21.6668 | 37.6675 | 0.132731 | 0.013383 | 0.005889 | 1.63616 | 0.015784 | 0.020935 | 0.041737 | 0.684049 | 24.5777 | 0 | 0 | 6.69674 | 11.4671 | 17.6069 | 0.057925 | 0.00536 | 0.004889 | 1.16935 | 0.009463 | 0.014231 | 0.028556 | 0.529762 | 19.1043 | 40.8732 | 97.5678 | 2008-11-12 18:36 | 72.2255 | 84.009 | 12.7075 | 2785.54 | 24.93 | 20.61 | 0 | 6.45861 | 9.96206 | 14.6948 | 0.043837 | 0.003918 | 0.002931 | 0.683895 | 0.004631 | 0.006548 | 0.012874 | 0.226037 | 8.01869 | 59.8812 | 12 | O | 0 | 1.29429 | 1.99637 | 2.9448 | 0.008785 | 0.000785 | 0.000587 | 0.13705 | 0.000928 | 0.001312 | 0.00258 | 0.045297 | 1.60692 | 12 | [5 empty] | 0.015533 | 0.009123 | 0.011071 | 0.014289 | 0.010758 | 0.009502 | 0.010864 | 0.011783 | 0.016246 | 0.015411 | 0.014745 | 0.027157 | 0.027493 | -10517 | 0.402689 | 0.292197 | 0.220479 | 12.0121 | 86.4727 | 106.263 | 1.21201 | 72.1553 | 52.4743 | 25.8288 | 4.20955 | 0.580018 | 30 | 30 | 30 | 30 | 30 | 30 | 30 | 30 | 30 | 30 | 30 | 30 | 30 | 15 | 15 | 15 | 15 | 15 | 15 | 15 | 15 | 15 | 15 | 15 | 15 | 15 | 15 | 15 | 15 | 15 | 15 | 15 | 15 | 15 | 15 | 15 | 15 | 15 | 15 | -1e-05 | 0.16101 | 0.521327 | 0.508313 | 0.002615 | 0.000195 | 0.000399 | 0.034512 | 0.000151 | 0.000126 | 0.000415 | 0.009135 | 0.329441
Un 24 4C Tsavorite | 70 | 0.000999 | 0.490246 | 22.0355 | 38.4688 | 0.026202 | 0.002447 | 0 | 36.3586 | 0.564536 | 0.366004 | 0.075416 | 0.820556 | 0.060421 | 0 | 0.000741 | 0.295632 | 11.6622 | 17.9815 | 0.011435 | 0.00098 | 0 | 25.9853 | 0.338439 | 0.248792 | 0.051599 | 0.635481 | 0.046965 | 42.0108 | 99.2698 | 2008-11-12 18:43 | 82.0364 | 84.4739 | 12.2405 | 0 | 24.925 | 20.74 | 0.000735 | 0.277425 | 9.85816 | 14.6024 | 0.00842 | 0.000697 | 0 | 14.7873 | 0.161151 | 0.111391 | 0.022634 | 0.263827 | 0.019181 | 59.8867 | 12 | O | 0.000147 | 0.05559 | 1.97536 | 2.92601 | 0.001687 | 0.00014 | 0 | 2.96305 | 0.032291 | 0.02232 | 0.004535 | 0.052865 | 0.003843 | 12 | [5 empty] | 0.013782 | 0.009381 | 0.010394 | 0.014263 | 0.010152 | 0.009056 | 0.010352 | 0.012928 | 0.01678 | 0.015714 | 0.015677 | 0.027858 | 0.029091 | 851.582 | 2.35902 | 0.273502 | 0.209868 | 49.6758 | 438.556 | -116.32 | 0.23894 | 4.12697 | 4.45824 | 15.8494 | 4.07449 | 31.4877 | 30 | 30 | 30 | 30 | 30 | 30 | 30 | 30 | 30 | 30 | 30 | 30 | 30 | 15 | 15 | 15 | 15 | 15 | 15 | 15 | 15 | 15 | 15 | 15 | 15 | 15 | 15 | 15 | 15 | 15 | 15 | 15 | 15 | 15 | 15 | 15 | 15 | 15 | 15 | 7.4e-05 | 0.007649 | 0.59475 | 0.560767 | 0.000544 | 3.7e-05 | -0.00036 | 0.759041 | 0.005015 | 0.002028 | 0.000672 | 0.010617 | 0.000787
Un 24 4C Tsavorite | 71 | 0 | 0.517632 | 21.8252 | 38.5725 | 0.019663 | 0.010049 | 0 | 36.2876 | 0.594151 | 0.367797 | 0.07324 | 0.791018 | 0.094714 | 0 | 0 | 0.312146 | 11.5509 | 18.03 | 0.008581 | 0.004024 | 0 | 25.9345 | 0.356193 | 0.250011 | 0.05011 | 0.612605 | 0.073622 | 41.9709 | 99.1536 | 2008-11-12 18:49 | 81.2718 | 84.7443 | 12.2685 | 811.008 | 24.955 | 20.74 | 0 | 0.293262 | 9.77539 | 14.6588 | 0.006326 | 0.002866 | 0 | 14.7755 | 0.169802 | 0.112067 | 0.022006 | 0.254625 | 0.030102 | 59.8993 | 12 | O | 0 | 0.058751 | 1.95837 | 2.93669 | 0.001267 | 0.000574 | 0 | 2.96007 | 0.034017 | 0.022451 | 0.004409 | 0.051011 | 0.006031 | 12 | [5 empty] | 0.01427 | 0.009573 | 0.010398 | 0.01407 | 0.010391 | 0.008851 | 0.010052 | 0.012198 | 0.016587 | 0.01544 | 0.015511 | 0.027102 | 0.02771 | -208.88 | 2.28877 | 0.274722 | 0.210358 | 66.6414 | 106.675 | -141.63 | 0.238908 | 3.86997 | 4.40575 | 16.134 | 4.08646 | 20.0825 | 30 | 30 | 30 | 30 | 30 | 30 | 30 | 30 | 30 | 30 | 30 | 30 | 30 | 15 | 15 | 15 | 15 | 15 | 15 | 15 | 15 | 15 | 15 | 15 | 15 | 15 | 15 | 15 | 15 | 15 | 15 | 15 | 15 | 15 | 15 | 15 | 15 | 15 | 15 | -0.00032 | 0.008074 | 0.58893 | 0.562576 | 0.000408 | 0.000152 | -0.00029 | 0.757552 | 0.005279 | 0.002038 | 0.000652 | 0.010234 | 0.001234
Un 24 4C Tsavorite | 72 | 0.002725 | 0.512681 | 22.5354 | 40.1279 | 0 | 0 | 0.002648 | 35.9546 | 0.50004 | 0.364932 | 0.059371 | 0.804669 | 0.113217 | 4e-06 | 0.002022 | 0.30916 | 11.9268 | 18.757 | 0 | 0 | 0.002198 | 25.6965 | 0.299774 | 0.248064 | 0.040621 | 0.623177 | 0.088004 | 42.9849 | 100.978 | 2008-11-12 18:55 | 80.6283 | 85.0303 | 12.28 | 1515.19 | 24.945 | 20.75 | 0.001965 | 0.284231 | 9.87715 | 14.923 | 0 | 0 | 0.001256 | 14.3261 | 0.139843 | 0.10881 | 0.017457 | 0.253467 | 0.035212 | 60.0315 | 12 | O | 0.000393 | 0.056816 | 1.97439 | 2.98303 | 0 | 0 | 0.000251 | 2.86373 | 0.027954 | 0.021751 | 0.00349 | 0.050667 | 0.007039 | 12 | [5 empty] | 0.014391 | 0.009469 | 0.010615 | 0.014375 | 0.010902 | 0.010006 | 0.010045 | 0.012661 | 0.015841 | 0.015994 | 0.015807 | 0.025216 | 0.026527 | 330.962 | 2.29294 | 0.270229 | 0.205932 | -156.16 | -82.601 | 216.941 | 0.240274 | 4.05511 | 4.50596 | 19.8736 | 3.99114 | 16.6128 | 30 | 30 | 30 | 30 | 30 | 30 | 30 | 30 | 30 | 30 | 30 | 30 | 30 | 15 | 15 | 15 | 15 | 15 | 15 | 15 | 15 | 15 | 15 | 15 | 15 | 15 | 15 | 15 | 15 | 15 | 15 | 15 | 15 | 15 | 15 | 15 | 15 | 15 | 15 | 0.000203 | 0.008015 | 0.60907 | 0.584959 | -0.00015 | -0.00021 | 0.000191 | 0.749821 | 0.004445 | 0.002023 | 0.000529 | 0.010411 | 0.001475
Un 25 4D Uvarovite | 73 | 0 | 0.022292 | 0 | 35.7634 | 0.026152 | 0.004659 | 0 | 33.2335 | 0.071746 | 0.049934 | 4.13535 | 0 | 24.5125 | 0 | 0 | 0.013443 | 0 | 16.7169 | 0.011413 | 0.001866 | 0 | 23.7517 | 0.043012 | 0.033943 | 2.82938 | 0 | 19.0536 | 35.3641 | 97.8195 | 2008-11-12 19:01 | 80.9024 | 78.5162 | 12.2965 | 0 | 24.96 | 20.07 | 0 | 0.014569 | 0 | 15.6789 | 0.009707 | 0.001533 | 0 | 15.6105 | 0.023654 | 0.017552 | 1.43341 | 0 | 8.98728 | 58.2228 | 12 | O | 0 | 0.003003 | 0 | 3.2315 | 0.002001 | 0.000316 | 0 | 3.21741 | 0.004875 | 0.003617 | 0.295433 | 0 | 1.85232 | 12 | [5 empty] | 0.017163 | 0.010577 | 0.011922 | 0.014634 | 0.011551 | 0.009277 | 0.010929 | 0.012635 | 0.017198 | 0.016686 | 0.016446 | 0.030886 | 0.030045 | -18113 | 38.2275 | -64.316 | 0.215706 | 61.5787 | 237.156 | -293.03 | 0.245387 | 19.0055 | 24.5309 | 0.92538 | -250.62 | 0.580764 | 30 | 30 | 30 | 30 | 30 | 30 | 30 | 30 | 30 | 30 | 30 | 30 | 30 | 15 | 15 | 15 | 15 | 15 | 15 | 15 | 15 | 15 | 15 | 15 | 15 | 15 | 15 | 15 | 15 | 15 | 15 | 15 | 15 | 15 | 15 | 15 | 15 | 15 | 15 | 0 | 0.000297 | -0.0004 | 0.532962 | 0.000559 | 7.3e-05 | -0.00016 | 0.719261 | 0.00067 | 0.000292 | 0.039566 | -0.0001 | 0.329102
Un 25 4D Uvarovite | 74 | 0 | 0.032449 | 0.007268 | 35.8806 | 0.004553 | 0.00449 | 0 | 32.9965 | 0.059772 | 0.046467 | 3.4182 | 0.044295 | 25.2045 | 0 | 0 | 0.019568 | 0.003847 | 16.7717 | 0.001987 | 0.001798 | 0 | 23.5824 | 0.035834 | 0.031586 | 2.33871 | 0.034304 | 19.5916 | 35.2858 | 97.6991 | 2008-11-12 19:07 | 81.0827 | 76.9704 | 12.184 | 1556.28 | 24.94 | 20.05 | 0 | 0.021244 | 0.003762 | 15.7571 | 0.001693 | 0.00148 | 0 | 15.5256 | 0.01974 | 0.016361 | 1.18685 | 0.016477 | 9.25676 | 58.1929 | 12 | O | 0 | 0.004381 | 0.000776 | 3.24928 | 0.000349 | 0.000305 | 0 | 3.20155 | 0.004071 | 0.003374 | 0.244741 | 0.003398 | 1.90884 | 12 | [5 empty] | 0.017959 | 0.01057 | 0.011611 | 0.01472 | 0.012177 | 0.009703 | 0.010896 | 0.012802 | 0.017571 | 0.016484 | 0.016852 | 0.027558 | 0.029991 | -106.09 | 26.5973 | 143.159 | 0.215305 | 276.103 | 257.041 | -117.77 | 0.246429 | 27.322 | 25.9953 | 1.02939 | 35.489 | 0.572649 | 30 | 30 | 30 | 30 | 30 | 30 | 30 | 30 | 30 | 30 | 30 | 30 | 30 | 15 | 15 | 15 | 15 | 15 | 15 | 15 | 15 | 15 | 15 | 15 | 15 | 15 | 15 | 15 | 15 | 15 | 15 | 15 | 15 | 15 | 15 | 15 | 15 | 15 | 15 | -0.00064 | 0.000431 | 0.000177 | 0.534305 | 9.7e-05 | 7e-05 | -0.00039 | 0.714009 | 0.000558 | 0.000272 | 0.032762 | 0.000592 | 0.338594
Un 25 4D Uvarovite | 75 | 0.003081 | 0.042837 | 0 | 35.6248 | 0.037676 | 0 | 0 | 33.1755 | 0.022674 | 0.038527 | 3.91194 | 0.043385 | 24.9696 | 4e-06 | 0.002286 | 0.025832 | 0 | 16.6521 | 0.016442 | 0 | 0 | 23.7103 | 0.013593 | 0.026189 | 2.67652 | 0.0336 | 19.409 | 35.3041 | 97.87 | 2008-11-12 19:14 | 80.1344 | 75.4651 | 12.036 | 3335.38 | 24.93 | 20.055 | 0.002621 | 0.02802 | 0 | 15.6309 | 0.013995 | 0 | 0 | 15.5961 | 0.007481 | 0.013553 | 1.35709 | 0.016124 | 9.1624 | 58.1717 | 12 | O | 0.000541 | 0.00578 | 0 | 3.22444 | 0.002887 | 0 | 0 | 3.21725 | 0.001543 | 0.002796 | 0.279947 | 0.003326 | 1.89007 | 12 | [5 empty] | 0.01696 | 0.010577 | 0.01188 | 0.014698 | 0.011945 | 0.009836 | 0.010919 | 0.013308 | 0.01715 | 0.016807 | 0.015622 | 0.029602 | 0.030066 | 373.715 | 20.4273 | -68.555 | 0.216242 | 47.5392 | -523.49 | -284.71 | 0.245861 | 62.9628 | 31.7465 | 0.949493 | 57.9224 | 0.575542 | 30 | 30 | 30 | 30 | 30 | 30 | 30 | 30 | 30 | 30 | 30 | 30 | 30 | 15 | 15 | 15 | 15 | 15 | 15 | 15 | 15 | 15 | 15 | 15 | 15 | 15 | 15 | 15 | 15 | 15 | 15 | 15 | 15 | 15 | 15 | 15 | 15 | 15 | 15 | 0.000186 | 0.000569 | -0.00037 | 0.530471 | 0.000806 | -3e-05 | -0.00016 | 0.718179 | 0.000212 | 0.000225 | 0.037475 | 0.00058 | 0.335408
Un 26 5B Rhyolite Glass CC2 | 76 | 3.72931 | 0.004493 | 12.8977 | 76.1181 | 0 | 0.009145 | 4.64554 | 0.769795 | 0.065144 | 0 | 0 | 0.076496 | 1.01108 | 4e-06 | 2.7666 | 0.002709 | 6.82604 | 35.5799 | 0 | 0.003662 | 3.85652 | 0.550168 | 0.039054 | 0 | 0 | 0.059243 | 0.785915 | 48.857 | 99.3268 | 2008-11-12 19:20 | 40.9229 | 83.1693 | 10.9615 | 0 | 24.96 | 21.34 | 2.4955 | 0.002312 | 5.2462 | 26.2703 | 0 | 0.002369 | 2.04525 | 0.284654 | 0.016907 | 0 | 0 | 0.022362 | 0.291827 | 63.3223 | 12 | O | 0.472914 | 0.000438 | 0.99419 | 4.97839 | 0 | 0.000449 | 0.387589 | 0.053944 | 0.003204 | 0 | 0 | 0.004238 | 0.055303 | 12 | [5 empty] | 0.012061 | 0.008668 | 0.009621 | 0.012643 | 0.010852 | 0.008834 | 0.01053 | 0.011449 | 0.015034 | 0.015455 | 0.015053 | 0.024834 | 0.02483 | 0.897567 | 151.972 | 0.353793 | 0.144724 | -193.74 | 116.933 | 0.660383 | 1.93285 | 25.5209 | -42.791 | -118.59 | 28.3978 | 3.24715 | 30 | 30 | 30 | 30 | 30 | 30 | 30 | 30 | 30 | 30 | 30 | 30 | 30 | 15 | 15 | 15 | 15 | 15 | 15 | 15 | 15 | 15 | 15 | 15 | 15 | 15 | 15 | 15 | 15 | 15 | 15 | 15 | 15 | 15 | 15 | 15 | 15 | 15 | 15 | 0.302476 | 7.2e-05 | 0.359227 | 1.15767 | -0.00011 | 0.000129 | 0.303482 | 0.015452 | 0.000588 | -0.00014 | -8e-05 | 0.000989 | 0.013114
Un 26 5B Rhyolite Glass CC2 | 77 | 3.75519 | 0.019637 | 12.9259 | 76.6013 | 0 | 0.009047 | 4.67419 | 0.74327 | 0.037288 | 0 | 0 | 0.026492 | 0.952769 | 8e-06 | 2.78579 | 0.011842 | 6.841 | 35.8057 | 0 | 0.003623 | 3.88031 | 0.53121 | 0.022354 | 0 | 0 | 0.020517 | 0.740592 | 49.1021 | 99.7451 | 2008-11-12 19:26 | 40.7951 | 83.9715 | 10.971 | 812.317 | 24.97 | 21.33 | 2.50068 | 0.010055 | 5.23231 | 26.3094 | 0 | 0.002332 | 2.04793 | 0.273519 | 0.009631 | 0 | 0 | 0.007707 | 0.27367 | 63.3328 | 12 | O | 0.473817 | 0.001905 | 0.991394 | 4.98498 | 0 | 0.000442 | 0.388032 | 0.051825 | 0.001825 | 0 | 0 | 0.00146 | 0.051854 | 12 | [5 empty] | 0.012652 | 0.008526 | 0.009518 | 0.012645 | 0.010601 | 0.009389 | 0.010663 | 0.0114 | 0.015578 | 0.015224 | 0.014902 | 0.027216 | 0.025813 | 0.898462 | 35.1077 | 0.353122 | 0.144134 | -668.22 | 125.206 | 0.658562 | 1.97375 | 33.9469 | -75.513 | -196.74 | 58.5102 | 3.39603 | 30 | 30 | 30 | 30 | 30 | 30 | 30 | 30 | 30 | 30 | 30 | 30 | 30 | 15 | 15 | 15 | 15 | 15 | 15 | 15 | 15 | 15 | 15 | 15 | 15 | 15 | 15 | 15 | 15 | 15 | 15 | 15 | 15 | 15 | 15 | 15 | 15 | 15 | 15 | 0.304907 | 0.000316 | 0.360162 | 1.16535 | -3e-05 | 0.000127 | 0.305262 | 0.014915 | 0.000337 | -8e-05 | -5e-05 | 0.000342 | 0.012356
Un 26 5B Rhyolite Glass CC2 | 78 | 3.66831 | 0.016008 | 12.7853 | 75.5709 | 0.009304 | 0.028662 | 4.71794 | 0.745332 | 0.056738 | 0.003211 | 0 | 0.043654 | 0.956126 | 0 | 2.72135 | 0.009653 | 6.76657 | 35.3241 | 0.00406 | 0.011478 | 3.91662 | 0.532684 | 0.034014 | 0.002183 | 0 | 0.033808 | 0.743201 | 48.5018 | 98.6015 | 2008-11-12 19:32 | 42.0794 | 81.7729 | 10.9465 | 3358.54 | 24.99 | 21.365 | 2.47263 | 0.008297 | 5.23853 | 26.2722 | 0.002738 | 0.007478 | 2.09232 | 0.277624 | 0.014833 | 0.000895 | 0 | 0.012855 | 0.277985 | 63.3217 | 12 | O | 0.468585 | 0.001572 | 0.992746 | 4.9788 | 0.000519 | 0.001417 | 0.396512 | 0.052612 | 0.002811 | 0.00017 | 0 | 0.002436 | 0.052681 | 12 | [5 empty] | 0.012332 | 0.0085 | 0.009463 | 0.012449 | 0.010354 | 0.008367 | 0.010085 | 0.011248 | 0.014946 | 0.014689 | 0.014218 | 0.025005 | 0.025939 | 0.898369 | 42.6808 | 0.354923 | 0.145141 | 107.11 | 37.6573 | 0.653732 | 1.96287 | 22.8166 | 276.437 | -133.58 | 38.2967 | 3.39137 | 30 | 30 | 30 | 30 | 30 | 30 | 30 | 30 | 30 | 30 | 30 | 30 | 30 | 15 | 15 | 15 | 15 | 15 | 15 | 15 | 15 | 15 | 15 | 15 | 15 | 15 | 15 | 15 | 15 | 15 | 15 | 15 | 15 | 15 | 15 | 15 | 15 | 15 | 15 | 0.297653 | 0.000257 | 0.356232 | 1.14971 | 0.000177 | 0.000403 | 0.30819 | 0.014957 | 0.000512 | 1.8e-05 | -6e-05 | 0.000564 | 0.0124
1.600957
Un 27 5A Rhyolite Glass R2 | 79 | 3.74945 | 0.018787 | 12.999 | 76.007 | 0.032644 | 0.017197 | 4.70788 | 0.904646 | 0.081161 | 0.002171 | 0 | 0.018343 | 1.06489 | 0 | 2.78154 | 0.011329 | 6.87965 | 35.5279 | 0.014246 | 0.006887 | 3.90828 | 0.646545 | 0.048656 | 0.001475 | 0 | 0.014206 | 0.827743 | 48.9346 | 99.6031 | 2008-11-12 19:39 | 41.3729 | 73.6804 | 10.806 | 0 | 24.98 | 21.405 | 2.50356 | 0.009645 | 5.27598 | 26.1753 | 0.009517 | 0.004445 | 2.06822 | 0.333796 | 0.021019 | 0.000599 | 0 | 0.005351 | 0.306695 | 63.2859 | 12 | O | 0.474713 | 0.001829 | 1.00041 | 4.96324 | 0.001805 | 0.000843 | 0.392167 | 0.063293 | 0.003986 | 0.000114 | 0 | 0.001015 | 0.058154 | 12 | [5 empty] | 0.012282 | 0.0085 | 0.00954 | 0.012732 | 0.010388 | 0.008865 | 0.010092 | 0.011046 | 0.014381 | 0.014908 | 0.014822 | 0.025698 | 0.024575 | 0.894665 | 36.541 | 0.352198 | 0.145183 | 34.069 | 63.8561 | 0.654431 | 1.73397 | 16.1621 | 359.981 | -80.601 | 93.623 | 3.1396 | 30 | 30 | 30 | 30 | 30 | 30 | 30 | 30 | 30 | 30 | 30 | 30 | 30 | 15 | 15 | 15 | 15 | 15 | 15 | 15 | 15 | 15 | 15 | 15 | 15 | 15 | 15 | 15 | 15 | 15 | 15 | 15 | 15 | 15 | 15 | 15 | 15 | 15 | 15 | 0.303975 | 0.000302 | 0.36189 | 1.1555 | 0.000622 | 0.000242 | 0.307693 | 0.018161 | 0.000733 | 1.2e-05 | -0.00011 | 0.000237 | 0.013813
Un 27 5A Rhyolite Glass R2 | 80 | 3.71201 | 0.023997 | 13.2178 | 74.5538 | 0.001633 | 0.028863 | 4.71837 | 0.963142 | 0.076234 | 0 | 0 | 0.026078 | 1.07484 | 0 | 2.75376 | 0.014471 | 6.99548 | 34.8487 | 0.000713 | 0.011559 | 3.91698 | 0.688351 | 0.045702 | 0 | 0 | 0.020196 | 0.835482 | 48.2654 | 98.3967 | 2008-11-12 19:45 | 41.2647 | 75.5444 | 10.8445 | 1867.14 | 24.96 | 21.35 | 2.51059 | 0.012479 | 5.43415 | 26.0067 | 0.000482 | 0.007556 | 2.09962 | 0.359974 | 0.019998 | 0 | 0 | 0.007705 | 0.313563 | 63.2272 | 12 | O | 0.476489 | 0.002368 | 1.03136 | 4.93585 | 9.2e-05 | 0.001434 | 0.39849 | 0.06832 | 0.003795 | 0 | 0 | 0.001462 | 0.059512 | 12 | [5 empty] | 0.011995 | 0.008388 | 0.00987 | 0.012813 | 0.01163 | 0.008672 | 0.011038 | 0.011362 | 0.0154 | 0.0152 | 0.014831 | 0.026477 | 0.025134 | 0.888461 | 28.5069 | 0.349782 | 0.146518 | 503.468 | 38.553 | 0.656009 | 1.67979 | 20.2252 | -119.61 | -57.548 | 72.8861 | 3.13708 | 30 | 30 | 30 | 30 | 30 | 30 | 30 | 30 | 30 | 30 | 30 | 30 | 30 | 15 | 15 | 15 | 15 | 15 | 15 | 15 | 15 | 15 | 15 | 15 | 15 | 15 | 15 | 15 | 15 | 15 | 15 | 15 | 15 | 15 | 15 | 15 | 15 | 15 | 15 | 0.300886 | 0.000385 | 0.367853 | 1.13164 | 3.1e-05 | 0.000406 | 0.308508 | 0.019338 | 0.000689 | -5e-05 | -0.00015 | 0.000337 | 0.013944
Un 27 5A Rhyolite Glass R2 | 81 | 3.86461 | 0.022278 | 13.4264 | 73.5968 | 0 | 0.046713 | 4.75927 | 1.09454 | 0.034891 | 0 | 0.012416 | 0.06125 | 1.0116 | 4e-06 | 2.86697 | 0.013435 | 7.10586 | 34.4014 | 0 | 0.018708 | 3.95094 | 0.782257 | 0.020917 | 0 | 0.008495 | 0.047435 | 0.786324 | 47.9281 | 97.9308 | 2008-11-12 19:51 | 42.3419 | 75.9208 | 10.8505 | 3008.21 | 24.96 | 21.33 | 2.62777 | 0.011647 | 5.5494 | 25.81 | 0 | 0.012294 | 2.12914 | 0.411268 | 0.009202 | 0 | 0.003443 | 0.018194 | 0.296691 | 63.1209 | 12 | O | 0.499568 | 0.002214 | 1.055 | 4.90678 | 0 | 0.002337 | 0.404774 | 0.078187 | 0.001749 | 0 | 0.000654 | 0.003459 | 0.056404 | 12 | [5 empty] | 0.012762 | 0.008436 | 0.009705 | 0.012808 | 0.011173 | 0.008179 | 0.010766 | 0.011204 | 0.015364 | 0.01475 | 0.014246 | 0.024727 | 0.026547 | 0.880463 | 30.7793 | 0.346909 | 0.147557 | -251.19 | 23.8812 | 0.652254 | 1.5511 | 33.0718 | -93.262 | 80.7925 | 30.061 | 3.29419 | 30 | 30 | 30 | 30 | 30 | 30 | 30 | 30 | 30 | 30 | 30 | 30 | 30 | 15 | 15 | 15 | 15 | 15 | 15 | 15 | 15 | 15 | 15 | 15 | 15 | 15 | 15 | 15 | 15 | 15 | 15 | 15 | 15 | 15 | 15 | 15 | 15 | 15 | 15 | 0.31344 | 0.000357 | 0.373306 | 1.11543 | -9e-05 | 0.000658 | 0.311349 | 0.021978 | 0.000315 | -6e-05 | 0.000111 | 0.000792 | 0.013125
Un 28 5C Rhyolite Glass CC1 | 82 | 3.85943 | 0.023879 | 12.9036 | 76.4674 | 0.007417 | 0 | 4.68838 | 0.734917 | 0.058993 | 0 | 0.005863 | 0.063885 | 1.00919 | 0 | 2.86313 | 0.0144 | 6.82916 | 35.7432 | 0.003237 | 0 | 3.89209 | 0.525241 | 0.035366 | 0 | 0.004012 | 0.049476 | 0.78445 | 49.0792 | 99.823 | 2008-11-12 19:57 | 50.4105 | 82.6717 | 10.9485 | 0 | 24.965 | 21.36 | 2.56947 | 0.012224 | 5.22198 | 26.257 | 0.002156 | 0 | 2.05365 | 0.270379 | 0.015233 | 0 | 0.001592 | 0.018581 | 0.289806 | 63.2879 | 12 | O | 0.487197 | 0.002318 | 0.990139 | 4.97859 | 0.000409 | 0 | 0.389392 | 0.051267 | 0.002888 | 0 | 0.000302 | 0.003523 | 0.05495 | 12 | [5 empty] | 0.01255 | 0.008322 | 0.009667 | 0.012674 | 0.009785 | 0.009489 | 0.010386 | 0.011092 | 0.015469 | 0.014892 | 0.013962 | 0.024829 | 0.026037 | 0.901626 | 28.4339 | 0.353829 | 0.144293 | 130.82 | -127.41 | 0.656864 | 1.97377 | 21.8408 | -60.517 | 165.853 | 26.8482 | 3.28448 | 30 | 30 | 30 | 30 | 30 | 30 | 30 | 30 | 30 | 30 | 30 | 30 | 30 | 15 | 15 | 15 | 15 | 15 | 15 | 15 | 15 | 15 | 15 | 15 | 15 | 15 | 15 | 15 | 15 | 15 | 15 | 15 | 15 | 15 | 15 | 15 | 15 | 15 | 15 | 0.313195 | 0.000383 | 0.359193 | 1.16284 | 0.000141 | -0.00012 | 0.306262 | 0.014751 | 0.000533 | -0.0001 | 5.3e-05 | 0.000826 | 0.013089
Un 28 5C Rhyolite Glass CC1 | 83 | 3.71205 | 0.01053 | 12.9716 | 76.0956 | 0 | 0.010891 | 4.73496 | 0.752255 | 0.048889 | 0 | 0.00138 | 0.026731 | 0.964481 | 4e-06 | 2.75379 | 0.00635 | 6.86515 | 35.5694 | 0 | 0.004362 | 3.93075 | 0.537632 | 0.029309 | 0 | 0.000944 | 0.020702 | 0.749696 | 48.8613 | 99.3294 | 2008-11-12 20:03 | 51.0047 | 83.7813 | 10.968 | 1258.69 | 24.97 | 21.36 | 2.48343 | 0.005416 | 5.27515 | 26.257 | 0 | 0.00282 | 2.08418 | 0.27811 | 0.012686 | 0 | 0.000376 | 0.007813 | 0.27832 | 63.3147 | 12 | O | 0.470683 | 0.001027 | 0.999798 | 4.97648 | 0 | 0.000535 | 0.395014 | 0.05271 | 0.002404 | 0 | 7.1e-05 | 0.001481 | 0.05275 | 12 | [5 empty] | 0.011952 | 0.008615 | 0.009601 | 0.012688 | 0.012042 | 0.008884 | 0.010163 | 0.011645 | 0.014808 | 0.014988 | 0.014782 | 0.024926 | 0.02596 | 0.888185 | 65.1205 | 0.352582 | 0.144881 | -53.987 | 99.2149 | 0.652952 | 1.9699 | 25.2084 | -79.211 | 739.947 | 57.597 | 3.37491 | 30 | 30 | 30 | 30 | 30 | 30 | 30 | 30 | 30 | 30 | 30 | 30 | 30 | 15 | 15 | 15 | 15 | 15 | 15 | 15 | 15 | 15 | 15 | 15 | 15 | 15 | 15 | 15 | 15 | 15 | 15 | 15 | 15 | 15 | 15 | 15 | 15 | 15 | 15 | 0.301295 | 0.000169 | 0.361439 | 1.1573 | -0.00043 | 0.000153 | 0.309292 | 0.015096 | 0.000441 | -7e-05 | 1.2e-05 | 0.000345 | 0.012508
Un 28 5C Rhyolite Glass CC1 | 84 | 3.75014 | 0.012015 | 12.9623 | 76.9058 | 0.017797 | 0.004087 | 4.72239 | 0.726029 | 0.023261 | 0.001446 | 0.00069 | 0.032151 | 0.98679 | 0 | 2.78205 | 0.007246 | 6.86026 | 35.9481 | 0.007767 | 0.001637 | 3.92032 | 0.518888 | 0.013945 | 0.000983 | 0.000472 | 0.0249 | 0.767036 | 49.2913 | 100.145 | 2008-11-12 20:10 | 51.2971 | 85.2937 | 10.9875 | 2799.09 | 24.96 | 21.345 | 2.48779 | 0.006129 | 5.22702 | 26.3132 | 0.005155 | 0.001049 | 2.06115 | 0.266154 | 0.005985 | 0.000397 | 0.000187 | 0.009318 | 0.28236 | 63.3342 | 12 | O | 0.471365 | 0.001161 | 0.990369 | 4.98559 | 0.000977 | 0.000199 | 0.390528 | 0.050429 | 0.001134 | 7.5e-05 | 3.5e-05 | 0.001765 | 0.053499 | 12 | [5 empty] | 0.012125 | 0.008579 | 0.009645 | 0.012785 | 0.009839 | 0.009474 | 0.009847 | 0.010879 | 0.01618 | 0.014875 | 0.014128 | 0.024534 | 0.026559 | 0.900223 | 56.9827 | 0.352837 | 0.144168 | 52.1661 | 275.882 | 0.653339 | 1.97954 | 52.6723 | 626.508 | 1412.52 | 41.0303 | 3.34603 | 30 | 30 | 30 | 30 | 30 | 30 | 30 | 30 | 30 | 30 | 30 | 30 | 30 | 15 | 15 | 15 | 15 | 15 | 15 | 15 | 15 | 15 | 15 | 15 | 15 | 15 | 15 | 15 | 15 | 15 | 15 | 15 | 15 | 15 | 15 | 15 | 15 | 15 | 15 | 0.304395 | 0.000193 | 0.361183 | 1.17008 | 0.000339 | 5.7e-05 | 0.308411 | 0.014569 | 0.00021 | 8e-06 | 6e-06 | 0.000415 | 0.012797
Un 29 5D Rhyolite Glass R1 | 85 | 3.76871 | 0.029855 | 12.9475 | 76.9099 | 0.00076 | 0 | 4.66649 | 0.935002 | 0.066099 | 0 | 0.006562 | 0.059409 | 1.02833 | 4e-06 | 2.79583 | 0.018003 | 6.85239 | 35.95 | 0.000332 | 0 | 3.87392 | 0.66824 | 0.039626 | 0 | 0.00449 | 0.046009 | 0.799325 | 49.3704 | 100.419 | 2008-11-12 20:16 | 49.4264 | 72.3596 | 10.72 | 0 | 24.93 | 21.38 | 2.4952 | 0.015198 | 5.21077 | 26.2629 | 0.00022 | 0 | 2.03276 | 0.342088 | 0.016974 | 0 | 0.001772 | 0.017183 | 0.293668 | 63.3113 | 12 | O | 0.47294 | 0.002881 | 0.987648 | 4.97787 | 4.2e-05 | 0 | 0.385288 | 0.064839 | 0.003217 | 0 | 0.000336 | 0.003257 | 0.055662 | 12 | [5 empty] | 0.012568 | 0.008504 | 0.009622 | 0.012758 | 0.011107 | 0.009183 | 0.01071 | 0.011663 | 0.015128 | 0.01536 | 0.014425 | 0.023205 | 0.025851 | 0.895473 | 23.4279 | 0.35335 | 0.14425 | 2702.32 | -48.369 | 0.659543 | 1.7213 | 18.7694 | -62.448 | 153.172 | 27.6885 | 3.24351 | 30 | 30 | 30 | 30 | 30 | 30 | 30 | 30 | 30 | 30 | 30 | 30 | 30 | 15 | 15 | 15 | 15 | 15 | 15 | 15 | 15 | 15 | 15 | 15 | 15 | 15 | 15 | 15 | 15 | 15 | 15 | 15 | 15 | 15 | 15 | 15 | 15 | 15 | 15 | 0.305564 | 0.000479 | 0.360497 | 1.16992 | 1.4e-05 | -0.00029 | 0.304955 | 0.018771 | 0.000597 | -0.0001 | 5.9e-05 | 0.000768 | 0.013337
Un 29 5D Rhyolite Glass R1 | 86 | 3.76922 | 0.019174 | 12.7479 | 76.1238 | 0 | 0.014888 | 4.71972 | 0.978968 | 0.088662 | 0.004176 | 0.01485 | 0.065347 | 0.946207 | 4e-06 | 2.7962 | 0.011562 | 6.74675 | 35.5825 | 0 | 0.005962 | 3.9181 | 0.699662 | 0.053153 | 0.002839 | 0.01016 | 0.050608 | 0.735491 | 48.8798 | 99.4929 | 2008-11-12 20:22 | 49.7454 | 75.0581 | 10.7885 | 2717.29 | 24.94 | 21.365 | 2.51954 | 0.009854 | 5.17979 | 26.2445 | 0 | 0.003852 | 2.07572 | 0.36162 | 0.022987 | 0.001154 | 0.004048 | 0.019083 | 0.272815 | 63.285 | 12 | O | 0.477751 | 0.001869 | 0.982182 | 4.97644 | 0 | 0.00073 | 0.393594 | 0.06857 | 0.004359 | 0.000219 | 0.000768 | 0.003618 | 0.051731 | 12 | [5 empty] | 0.012537 | 0.008666 | 0.009594 | 0.012882 | 0.010751 | 0.008781 | 0.010798 | 0.011505 | 0.014675 | 0.014328 | 0.013908 | 0.023303 | 0.026722 | 0.90026 | 36.4845 | 0.356104 | 0.145279 | -315.89 | 72.6483 | 0.655681 | 1.66837 | 18.342 | 202.414 | 66.3079 | 23.6517 | 3.44057 | 30 | 30 | 30 | 30 | 30 | 30 | 30 | 30 | 30 | 30 | 30 | 30 | 30 | 15 | 15 | 15 | 15 | 15 | 15 | 15 | 15 | 15 | 15 | 15 | 15 | 15 | 15 | 15 | 15 | 15 | 15 | 15 | 15 | 15 | 15 | 15 | 15 | 15 | 15 | 0.30565 | 0.000308 | 0.354927 | 1.15835 | -7e-05 | 0.00021 | 0.308503 | 0.019652 | 0.000801 | 2.3e-05 | 0.000133 | 0.000844 | 0.012272
Un 29 5D Rhyolite Glass R1 | 87 | 3.8907 | 0 | 13.0699 | 76.5488 | 0.028072 | 0.014205 | 4.69447 | 1.0029 | 0.047141 | 0.013632 | 0 | 0.047325 | 0.994833 | 8e-06 | 2.88633 | 0 | 6.9172 | 35.7812 | 0.012251 | 0.005689 | 3.89715 | 0.716769 | 0.028261 | 0.009266 | 0 | 0.036651 | 0.773288 | 49.2879 | 100.352 | 2008-11-12 20:28 | 50.8448 | 75.4638 | 10.785 | 3889.16 | 24.945 | 21.37 | 2.57807 | 0 | 5.26435 | 26.161 | 0.008122 | 0.003643 | 2.04662 | 0.367232 | 0.012116 | 0.003735 | 0 | 0.013699 | 0.284335 | 63.2571 | 12 | O | 0.489066 | 0 | 0.998658 | 4.96278 | 0.001541 | 0.000691 | 0.388247 | 0.069665 | 0.002298 | 0.000709 | 0 | 0.002599 | 0.053939 | 12 | [5 empty] | 0.012521 | 0.008696 | 0.009602 | 0.012863 | 0.010068 | 0.008931 | 0.010274 | 0.011239 | 0.014785 | 0.013481 | 0.015031 | 0.024138 | 0.025154 | 0.885919 | -226.68 | 0.351568 | 0.144361 | 47.4248 | 77.1812 | 0.656219 | 1.63593 | 25.9727 | 68.7241 | -95.09 | 25.8943 | 3.28909 | 30 | 30 | 30 | 30 | 30 | 30 | 30 | 30 | 30 | 30 | 30 | 30 | 30 | 15 | 15 | 15 | 15 | 15 | 15 | 15 | 15 | 15 | 15 | 15 | 15 | 15 | 15 | 15 | 15 | 15 | 15 | 15 | 15 | 15 | 15 | 15 | 15 | 15 | 15 | 0.315636 | -5e-05 | 0.363772 | 1.16366 | 0.000535 | 0.0002 | 0.306852 | 0.020135 | 0.000426 | 7.6e-05 | -0.0001 | 0.000612 | 0.012903
Un 30 6A Amphibole Bright BSE | 88 | 0.779079 | 24.3538 | 0.171806 | 58.529 | 0 | 0.008148 | 0.159276 | 11.2384 | 0.02928 | 0.05484 | 0 | 1.09569 | 0.072521 | 4e-06 | 0.577961 | 14.686 | 0.090927 | 27.3582 | 0 | 0.003263 | 0.132224 | 8.03199 | 0.017553 | 0.037278 | 0 | 0.848562 | 0.056371 | 44.6515 | 96.4918 | 2008-11-12 20:35 | 14.4436 | 75.9589 | 10.8335 | 0 | 24.96 | 21.4 | 0.544268 | 13.0816 | 0.072958 | 21.0888 | 0 | 0.002203 | 0.073209 | 4.33859 | 0.007934 | 0.015843 | 0 | 0.334398 | 0.021853 | 60.4184 | 24 | O | 0.2162 | 5.19641 | 0.028981 | 8.37709 | 0 | 0.000875 | 0.029081 | 1.72342 | 0.003151 | 0.006293 | 0 | 0.132833 | 0.008681 | 24 | [5 empty] | 0.012838 | 0.008348 | 0.010428 | 0.012672 | 0.009936 | 0.009151 | 0.010015 | 0.0111 | 0.015443 | 0.014994 | 0.014505 | 0.023013 | 0.026673 | 2.14259 | 0.253997 | 6.29839 | 0.169076 | -456.85 | 135.283 | 4.96842 | 0.437638 | 40.4867 | 20.7682 | -409.82 | 3.16789 | 24.7755 | 30 | 30 | 30 | 30 | 30 | 30 | 30 | 30 | 30 | 30 | 30 | 30 | 30 | 15 | 15 | 15 | 15 | 15 | 15 | 15 | 15 | 15 | 15 | 15 | 15 | 15 | 15 | 15 | 15 | 15 | 15 | 15 | 15 | 15 | 15 | 15 | 15 | 15 | 15 | 0.063345 | 0.398371 | 0.004154 | 0.852864 | -5e-05 | 0.000116 | 0.010666 | 0.228841 | 0.000263 | 0.000306 | -2e-05 | 0.014127 | 0.000939
Un 30 6A Amphibole Bright BSE | 89 | 0.769285 | 24.4921 | 0.18131 | 59.2143 | 0 | 0.001247 | 0.147629 | 11.1139 | 0.011302 | 0.044625 | 0 | 1.18433 | 0.099496 | 0 | 0.570696 | 14.7694 | 0.095957 | 27.6785 | 0 | 0.000499 | 0.122555 | 7.94304 | 0.006776 | 0.030334 | 0 | 0.917209 | 0.077339 | 45.0472 | 97.2595 | 2008-11-12 20:41 | 13.8104 | 76.6644 | 10.8115 | 947.982 | 24.96 | 21.81 | 0.533024 | 13.0481 | 0.076363 | 21.1609 | 0 | 0.000334 | 0.0673 | 4.25539 | 0.003037 | 0.012786 | 0 | 0.358489 | 0.029736 | 60.4545 | 24 | O | 0.211607 | 5.18001 | 0.030316 | 8.40073 | 0 | 0.000133 | 0.026718 | 1.68936 | 0.001206 | 0.005076 | 0 | 0.142318 | 0.011805 | 24 | [5 empty] | 0.012943 | 0.008457 | 0.01052 | 0.012818 | 0.011666 | 0.009376 | 0.010509 | 0.011277 | 0.015904 | 0.015035 | 0.015449 | 0.024787 | 0.027245 | 2.24296 | 0.253308 | 6.04978 | 0.168393 | -63.536 | 888.281 | 5.4059 | 0.440307 | 108.396 | 25.2212 | -88.623 | 3.02442 | 18.9873 | 30 | 30 | 30 | 30 | 30 | 30 | 30 | 30 | 30 | 30 | 30 | 30 | 30 | 15 | 15 | 15 | 15 | 15 | 15 | 15 | 15 | 15 | 15 | 15 | 15 | 15 | 15 | 15 | 15 | 15 | 15 | 15 | 15 | 15 | 15 | 15 | 15 | 15 | 15 | 0.062535 | 0.400631 | 0.004385 | 0.862985 | -0.00036 | 1.8e-05 | 0.009881 | 0.226294 | 0.000102 | 0.000249 | -0.00011 | 0.015271 | 0.001288
Un 31 6A Amphibole Med BSE | 90 | 0.193138 | 31.9575 | 0.092131 | 60.602 | 0.021066 | 0.0375 | 6.5e-05 | 0.528205 | 0.016093 | 0.034188 | 0.004484 | 3.16059 | 0.234777 | 1.1e-05 | 0.14328 | 19.2712 | 0.04876 | 28.3272 | 0.009193 | 0.015018 | 5.4e-05 | 0.377504 | 0.009648 | 0.023239 | 0.003068 | 2.44772 | 0.182493 | 46.0233 | 96.8817 | 2008-11-12 20:47 | 14.8195 | 76.4512 | 10.833 | 0 | 24.97 | 21.56 | 0.131352 | 16.7111 | 0.038087 | 21.2572 | 0.006256 | 0.009871 | 2.9e-05 | 0.198511 | 0.004245 | 0.009615 | 0.001244 | 0.939033 | 0.068871 | 60.6247 | 24 | O | 0.052 | 6.61556 | 0.015078 | 8.41525 | 0.002476 | 0.003908 | 1.2e-05 | 0.078586 | 0.001681 | 0.003806 | 0.000492 | 0.371743 | 0.027265 | 24 | [5 empty] | 0.012285 | 0.008316 | 0.010576 | 0.012654 | 0.008251 | 0.008095 | 0.010673 | 0.01101 | 0.013842 | 0.014411 | 0.014159 | 0.024506 | 0.025509 | 5.65445 | 0.219153 | 11.1656 | 0.168626 | 44.2444 | 28.7731 | 9328.15 | 2.42729 | 57.6343 | 31.0887 | 219.327 | 1.77563 | 8.90285 | 30 | 30 | 30 | 30 | 30 | 30 | 30 | 30 | 30 | 30 | 30 | 30 | 30 | 15 | 15 | 15 | 15 | 15 | 15 | 15 | 15 | 15 | 15 | 15 | 15 | 15 | 15 | 15 | 15 | 15 | 15 | 15 | 15 | 15 | 15 | 15 | 15 | 15 | 15 | 0.016091 | 0.53355 | 0.002156 | 0.861715 | 0.000399 | 0.000525 | 4e-06 | 0.010706 | 0.000147 | 0.000193 | 4e-05 | 0.040868 | 0.003045
Un 31 6A Amphibole Med BSE | 91 | 0.196023 | 32.4022 | 0.075837 | 60.373 | 0.005485 | 0.000976 | 0 | 0.432065 | 0.030537 | 0.01975 | 0.01276 | 3.15982 | 0.228841 | 4e-06 | 0.14542 | 19.5394 | 0.040136 | 28.2201 | 0.002394 | 0.000391 | 0 | 0.308794 | 0.018307 | 0.013425 | 0.00873 | 2.44713 | 0.177879 | 46.0151 | 96.9372 | 2008-11-12 20:53 | 14.644 | 77.3309 | 10.823 | 897.035 | 24.975 | 21.555 | 0.1332 | 16.929 | 0.031324 | 21.1586 | 0.001627 | 0.000257 | 0 | 0.16224 | 0.008048 | 0.00555 | 0.003536 | 0.937995 | 0.067072 | 60.5616 | 24 | O | 0.052786 | 6.70881 | 0.012414 | 8.38494 | 0.000645 | 0.000102 | 0 | 0.064294 | 0.003189 | 0.002199 | 0.001401 | 0.371719 | 0.02658 | 24 | [5 empty] | 0.012435 | 0.008165 | 0.01067 | 0.012536 | 0.009846 | 0.009018 | 0.010666 | 0.010719 | 0.014457 | 0.014527 | 0.014209 | 0.02559 | 0.025579 | 5.34826 | 0.217507 | 13.4737 | 0.168876 | 133.257 | 1090.23 | -95.398 | 2.75108 | 44.0681 | 52.3091 | 78.4691 | 1.85315 | 9.09489 | 30 | 30 | 30 | 30 | 30 | 30 | 30 | 30 | 30 | 30 | 30 | 30 | 30 | 15 | 15 | 15 | 15 | 15 | 15 | 15 | 15 | 15 | 15 | 15 | 15 | 15 | 15 | 15 | 15 | 15 | 15 | 15 | 15 | 15 | 15 | 15 | 15 | 15 | 15 | 0.01635 | 0.541318 | 0.001771 | 0.857196 | 0.000104 | 1.4e-05 | -0.00041 | 0.008758 | 0.000278 | 0.000112 | 0.000114 | 0.040859 | 0.002968
Un 32 6A Amphibole Dark BSE | 92 | 0 | 0 | 0.012755 | 101.941 | 0.001322 | 0 | 0 | 0.01163 | 0.012098 | 0 | 0.000348 | 0.04177 | 0 | 4e-06 | 0 | 0 | 0.00675 | 47.6505 | 0.000577 | 0 | 0 | 0.008312 | 0.007253 | 0 | 0.000238 | 0.032349 | 0 | 54.3154 | 102.021 | 2008-11-12 21:00 | 14.4719 | 77.0715 | 10.823 | 0 | 24.98 | 21.69 | 0 | 0 | 0.004913 | 33.3153 | 0.000366 | 0 | 0 | 0.004072 | 0.002973 | 0 | 9e-05 | 0.011563 | 0 | 66.6607 | 24 | O | 0 | 0 | 0.001769 | 11.9946 | 0.000132 | 0 | 0 | 0.001466 | 0.00107 | 0 | 3.2e-05 | 0.004163 | 0 | 24 | [5 empty] | 0.012258 | 0.008153 | 0.009012 | 0.011426 | 0.010153 | 0.008974 | 0.010347 | 0.011015 | 0.014757 | 0.014445 | 0.014778 | 0.022091 | 0.027084 | -1323 | -629.55 | 63.8665 | 0.1211 | 763.569 | -69.289 | -316.61 | 63.925 | 92.0371 | -601.02 | 2931.79 | 42.1267 | -33.909 | 30 | 30 | 30 | 30 | 30 | 30 | 30 | 30 | 30 | 30 | 30 | 30 | 30 | 15 | 15 | 15 | 15 | 15 | 15 | 15 | 15 | 15 | 15 | 15 | 15 | 15 | 15 | 15 | 15 | 15 | 15 | 15 | 15 | 15 | 15 | 15 | 15 | 15 | 15 | -5e-05 | -2e-05 | 0.000366 | 1.65048 | 2.4e-05 | -0.0002 | -0.00012 | 0.000233 | 0.000109 | -1e-05 | 3e-06 | 0.000536 | -0.00058
Un 33 6B Epidote | 93 | 0.004791 | 0.062046 | 28.1845 | 37.9648 | 0.015179 | 0 | 0.006096 | 23.6244 | 0.084254 | 0.021773 | 0.014596 | 0.109159 | 6.43495 | 0 | 0.003554 | 0.037416 | 14.9165 | 17.7459 | 0.006624 | 0 | 0.005061 | 16.8842 | 0.05051 | 0.014801 | 0.009987 | 0.084538 | 5.00192 | 41.7655 | 96.5264 | 2008-11-12 21:06 | 9.7284 | 81.7888 | 10.677 | 0 | 24.96 | 21.07 | 0.003586 | 0.03571 | 12.8239 | 14.6566 | 0.004961 | 0 | 0.003002 | 9.77189 | 0.024461 | 0.00674 | 0.004455 | 0.035695 | 2.07761 | 60.5514 | 12 | O | 0.000711 | 0.007077 | 2.54142 | 2.90463 | 0.000983 | 0 | 0.000595 | 1.93658 | 0.004848 | 0.001336 | 0.000883 | 0.007074 | 0.411737 | 12 | [5 empty] | 0.013305 | 0.009468 | 0.010124 | 0.014305 | 0.010758 | 0.009579 | 0.010531 | 0.01212 | 0.016557 | 0.015686 | 0.014812 | 0.024905 | 0.027521 | 198.814 | 12.9905 | 0.241429 | 0.215174 | 99.8505 | -125.82 | 99.5946 | 0.296966 | 15.8959 | 50.1554 | 71.564 | 14.2618 | 1.16658 | 30 | 30 | 30 | 30 | 30 | 30 | 30 | 30 | 30 | 30 | 30 | 30 | 30 | 15 | 15 | 15 | 15 | 15 | 15 | 15 | 15 | 15 | 15 | 15 | 15 | 15 | 15 | 15 | 15 | 15 | 15 | 15 | 15 | 15 | 15 | 15 | 15 | 15 | 15 | 0.000353 | 0.000961 | 0.757509 | 0.536736 | 0.000308 | -0.00013 | 0.000429 | 0.492373 | 0.000762 | 0.000123 | 0.000133 | 0.001423 | 0.0844
Un 33 6B Epidote | 94 | 0 | 0.062718 | 28.0294 | 37.6697 | 0.013625 | 0.00396 | 0.006088 | 23.6446 | 0.087779 | 0.051169 | 0 | 0.112121 | 6.50123 | 4e-06 | 0 | 0.037821 | 14.8344 | 17.6079 | 0.005946 | 0.001586 | 0.005054 | 16.8986 | 0.052624 | 0.034782 | 0 | 0.086832 | 5.05344 | 41.5632 | 96.1823 | 2008-11-12 21:12 | 10.1384 | 81.8005 | 10.6855 | 410.167 | 24.98 | 21.06 | 0 | 0.036257 | 12.8102 | 14.6075 | 0.004473 | 0.001153 | 0.003012 | 9.82386 | 0.025598 | 0.015909 | 0 | 0.036827 | 2.10836 | 60.5268 | 12 | O | 0 | 0.007188 | 2.53973 | 2.89608 | 0.000887 | 0.000229 | 0.000597 | 1.94767 | 0.005075 | 0.003154 | 0 | 0.007301 | 0.418002 | 12 | [5 empty] | 0.013967 | 0.009294 | 0.010371 | 0.014112 | 0.009965 | 0.008861 | 0.010184 | 0.011959 | 0.0161 | 0.015781 | 0.015671 | 0.025937 | 0.026235 | -277.56 | 12.6634 | 0.242185 | 0.215767 | 53.8685 | 266.426 | 96.5354 | 0.296628 | 15.089 | 22.8611 | -116.35 | 15.4 | 1.15721 | 30 | 30 | 30 | 30 | 30 | 30 | 30 | 30 | 30 | 30 | 30 | 30 | 30 | 15 | 15 | 15 | 15 | 15 | 15 | 15 | 15 | 15 | 15 | 15 | 15 | 15 | 15 | 15 | 15 | 15 | 15 | 15 | 15 | 15 | 15 | 15 | 15 | 15 | 15 | -0.00023 | 0.00097 | 0.752921 | 0.532532 | 0.000276 | 5.9e-05 | 0.000428 | 0.492933 | 0.000794 | 0.000289 | -8e-05 | 0.001462 | 0.085282
Un 33 6B Epidote | 95 | 0 | 0.072044 | 28.0571 | 37.2861 | 0.028431 | 0.003039 | 0.009944 | 23.6379 | 0.121525 | 0.035751 | 0 | 0.102662 | 6.32242 | 0 | 0 | 0.043445 | 14.8491 | 17.4286 | 0.012407 | 0.001217 | 0.008255 | 16.8938 | 0.072854 | 0.024302 | 0 | 0.079507 | 4.91445 | 41.3489 | 95.6769 | 2008-11-12 21:18 | 9.1598 | 81.8864 | 10.666 | 1392.53 | 24.98 | 21.18 | 0 | 0.041856 | 12.8867 | 14.5307 | 0.00938 | 0.000889 | 0.004943 | 9.86994 | 0.035615 | 0.011171 | 0 | 0.033888 | 2.06058 | 60.5143 | 12 | O | 0 | 0.0083 | 2.55543 | 2.88145 | 0.00186 | 0.000176 | 0.00098 | 1.95721 | 0.007062 | 0.002215 | 0 | 0.00672 | 0.408613 | 12 | [5 empty] | 0.014003 | 0.009026 | 0.010106 | 0.014121 | 0.009974 | 0.009303 | 0.010366 | 0.012197 | 0.015652 | 0.014972 | 0.015144 | 0.025274 | 0.026736 | -91.483 | 10.894 | 0.241899 | 0.21625 | 40.3958 | 363.269 | 60.7098 | 0.296756 | 11.8297 | 30.1019 | -3073.5 | 16.1737 | 1.17532 | 30 | 30 | 30 | 30 | 30 | 30 | 30 | 30 | 30 | 30 | 30 | 30 | 30 | 15 | 15 | 15 | 15 | 15 | 15 | 15 | 15 | 15 | 15 | 15 | 15 | 15 | 15 | 15 | 15 | 15 | 15 | 15 | 15 | 15 | 15 | 15 | 15 | 15 | 15 | -0.0007 | 0.001116 | 0.753992 | 0.526901 | 0.000577 | 4.5e-05 | 0.0007 | 0.492759 | 0.001099 | 0.000202 | 0 | 0.001339 | 0.082924
Un 34 6A1 Tremolite | 96 | 2.39201 | 22.4874 | 2.8825 | 55.5764 | 0.01227 | 0.011185 | 0.239816 | 10.4875 | 0.266057 | 0.003011 | 0 | 0.019574 | 2.18531 | 4e-06 | 1.77452 | 13.5605 | 1.52555 | 25.9781 | 0.005355 | 0.004479 | 0.199084 | 7.49535 | 0.159501 | 0.002047 | 0 | 0.015159 | 1.69865 | 44.1448 | 96.563 | 2008-11-12 21:25 | 16.427 | 83.9913 | 10.7835 | 0 | 24.98 | 21.36 | 1.67719 | 12.1233 | 1.22855 | 20.0983 | 0.003757 | 0.003035 | 0.110632 | 4.06355 | 0.072355 | 0.000873 | 0 | 0.005996 | 0.660915 | 59.9516 | 24 | O | 0.671418 | 4.85325 | 0.491818 | 8.0458 | 0.001504 | 0.001215 | 0.044288 | 1.62673 | 0.028965 | 0.00035 | 0 | 0.0024 | 0.26458 | 24 | [5 empty] | 0.01324 | 0.008508 | 0.01034 | 0.012945 | 0.009849 | 0.009035 | 0.010364 | 0.010982 | 0.015736 | 0.015002 | 0.015292 | 0.024714 | 0.025786 | 1.10595 | 0.266761 | 0.851429 | 0.174872 | 104.148 | 98.1781 | 3.73321 | 0.452609 | 6.93598 | 195.962 | -120.86 | 71.3091 | 2.08786 | 30 | 30 | 30 | 30 | 30 | 30 | 30 | 30 | 30 | 30 | 30 | 30 | 30 | 15 | 15 | 15 | 15 | 15 | 15 | 15 | 15 | 15 | 15 | 15 | 15 | 15 | 15 | 15 | 15 | 15 | 15 | 15 | 15 | 15 | 15 | 15 | 15 | 15 | 15 | 0.193351 | 0.361295 | 0.06959 | 0.801199 | 0.000238 | 0.00016 | 0.016074 | 0.214027 | 0.002399 | 1.7e-05 | -8e-05 | 0.000253 | 0.028358
Un 34 6A1 Tremolite | 97 | 2.43772 | 22.6419 | 2.81016 | 55.0853 | 0.016842 | 0.001529 | 0.235794 | 10.647 | 0.225461 | 0 | 0.007572 | 0.033017 | 2.16006 | 8e-06 | 1.80843 | 13.6537 | 1.48726 | 25.7485 | 0.00735 | 0.000613 | 0.195746 | 7.60934 | 0.135164 | 0 | 0.005181 | 0.02557 | 1.67902 | 43.9465 | 96.3024 | 2008-11-12 21:31 | 16.3389 | 84.1963 | 10.7835 | 223.124 | 24.97 | 21.37 | 1.71467 | 12.2454 | 1.20153 | 19.984 | 0.005173 | 0.000416 | 0.109122 | 4.13847 | 0.06151 | 0 | 0.002172 | 0.010145 | 0.655355 | 59.872 | 24 | O | 0.687336 | 4.90865 | 0.481638 | 8.01068 | 0.002073 | 0.000167 | 0.043742 | 1.65892 | 0.024657 | 0 | 0.000871 | 0.004067 | 0.262702 | 24 | [5 empty] | 0.012497 | 0.008547 | 0.010476 | 0.012714 | 0.01021 | 0.008722 | 0.010078 | 0.011438 | 0.015708 | 0.015451 | 0.014649 | 0.023592 | 0.025796 | 1.09803 | 0.265959 | 0.866273 | 0.175395 | 84.6506 | 674.535 | 3.73352 | 0.449622 | 7.09282 | -101.9 | 134.99 | 45.9809 | 2.10191 | 30 | 30 | 30 | 30 | 30 | 30 | 30 | 30 | 30 | 30 | 30 | 30 | 30 | 15 | 15 | 15 | 15 | 15 | 15 | 15 | 15 | 15 | 15 | 15 | 15 | 15 | 15 | 15 | 15 | 15 | 15 | 15 | 15 | 15 | 15 | 15 | 15 | 15 | 15 | 0.197082 | 0.363632 | 0.067735 | 0.793507 | 0.000327 | 2.2e-05 | 0.015813 | 0.217312 | 0.002033 | -7e-05 | 6.8e-05 | 0.000427 | 0.028031
Un 34 6A1 Tremolite | 98 | 2.46133 | 22.4623 | 2.81517 | 55.0304 | 0.021947 | 0 | 0.239527 | 10.5493 | 0.281664 | 0.00535 | 0 | 0.03998 | 2.23378 | 0 | 1.82594 | 13.5454 | 1.48992 | 25.7229 | 0.009578 | 0 | 0.198845 | 7.53948 | 0.168858 | 0.003637 | 0 | 0.030963 | 1.73632 | 43.8689 | 96.1407 | 2008-11-12 21:37 | 16.6044 | 84.7728 | 10.7835 | 857.823 | 24.97 | 21.41 | 1.73475 | 12.1726 | 1.20608 | 20.0041 | 0.006754 | 0 | 0.111072 | 4.10868 | 0.076997 | 0.001559 | 0 | 0.01231 | 0.679078 | 59.886 | 24 | O | 0.695219 | 4.87831 | 0.48335 | 8.01685 | 0.002707 | 0 | 0.044513 | 1.6466 | 0.030857 | 0.000625 | 0 | 0.004933 | 0.272148 | 24 | [5 empty] | 0.012707 | 0.008455 | 0.010379 | 0.012839 | 0.009954 | 0.008806 | 0.010004 | 0.011349 | 0.014251 | 0.014328 | 0.01508 | 0.023483 | 0.025112 | 1.09987 | 0.267107 | 0.864081 | 0.175644 | 49.9654 | -1545.9 | 3.68074 | 0.451624 | 6.63186 | 128.811 | -142.13 | 40.4657 | 2.05653 | 30 | 30 | 30 | 30 | 30 | 30 | 30 | 30 | 30 | 30 | 30 | 30 | 30 | 15 | 15 | 15 | 15 | 15 | 15 | 15 | 15 | 15 | 15 | 15 | 15 | 15 | 15 | 15 | 15 | 15 | 15 | 15 | 15 | 15 | 15 | 15 | 15 | 15 | 15 | 0.198816 | 0.360449 | 0.067878 | 0.792895 | 0.000427 | -1e-05 | 0.016063 | 0.215356 | 0.00254 | 3e-05 | -6e-05 | 0.000517 | 0.028992
Un 35 6A2 Tremolite | 99 | 2.59458 | 22.5677 | 2.88 | 54.7564 | 0.003697 | 0 | 0.245407 | 10.4663 | 0.32841 | 0.008235 | 0.002064 | 0.03681 | 2.26549 | 8e-06 | 1.9248 | 13.6089 | 1.52423 | 25.5948 | 0.001613 | 0 | 0.203726 | 7.48022 | 0.196882 | 0.005598 | 0.001412 | 0.028508 | 1.76098 | 43.8235 | 96.1551 | 2008-11-12 21:43 | 17.1276 | 82.4108 | 10.8215 | 0 | 24.97 | 21.36 | 1.82858 | 12.2291 | 1.23379 | 19.9035 | 0.001138 | 0 | 0.113793 | 4.07619 | 0.089771 | 0.0024 | 0.000593 | 0.011333 | 0.688686 | 59.8211 | 24 | O | 0.733619 | 4.90628 | 0.494994 | 7.98521 | 0.000456 | 0 | 0.045653 | 1.63535 | 0.036016 | 0.000963 | 0.000238 | 0.004547 | 0.276298 | 24 | [5 empty] | 0.012669 | 0.008541 | 0.010497 | 0.012726 | 0.009714 | 0.009432 | 0.010355 | 0.011316 | 0.015341 | 0.014882 | 0.014827 | 0.0239 | 0.027309 | 1.0717 | 0.266629 | 0.854768 | 0.176091 | 282.842 | -56.789 | 3.67071 | 0.453384 | 5.56027 | 94.642 | 496.657 | 50.5821 | 2.06054 | 30 | 30 | 30 | 30 | 30 | 30 | 30 | 30 | 30 | 30 | 30 | 30 | 30 | 15 | 15 | 15 | 15 | 15 | 15 | 15 | 15 | 15 | 15 | 15 | 15 | 15 | 15 | 15 | 15 | 15 | 15 | 15 | 15 | 15 | 15 | 15 | 15 | 15 | 15 | 0.209665 | 0.361805 | 0.069352 | 0.788088 | 7.2e-05 | -0.00027 | 0.016458 | 0.2137 | 0.002962 | 4.6e-05 | 1.9e-05 | 0.000476 | 0.029407
Un 35 6A2 Tremolite | 100 | 2.62773 | 22.4435 | 2.8184 | 55.2226 | 0.017525 | 0.024371 | 0.237135 | 10.4796 | 0.356371 | 0 | 0.007223 | 0.041249 | 2.31249 | 0 | 1.94939 | 13.534 | 1.49163 | 25.8127 | 0.007648 | 0.00976 | 0.196859 | 7.48973 | 0.213644 | 0 | 0.004942 | 0.031946 | 1.79751 | 44.0484 | 96.5882 | 2008-11-12 21:49 | 15.9888 | 82.3706 | 10.798 | 1139.51 | 24.97 | 21.35 | 1.84381 | 12.1085 | 1.20211 | 19.9848 | 0.005369 | 0.006619 | 0.109475 | 4.06346 | 0.096987 | 0 | 0.002067 | 0.012644 | 0.699889 | 59.8643 | 24 | O | 0.739196 | 4.85436 | 0.481933 | 8.01206 | 0.002153 | 0.002654 | 0.043889 | 1.62907 | 0.038883 | 0 | 0.000829 | 0.005069 | 0.28059 | 24 | [5 empty] | 0.012617 | 0.008659 | 0.01046 | 0.012776 | 0.009893 | 0.008452 | 0.010806 | 0.010926 | 0.014896 | 0.014809 | 0.014485 | 0.024413 | 0.025713 | 1.0723 | 0.267512 | 0.864612 | 0.175674 | 61.842 | 44.0557 | 3.83396 | 0.452698 | 5.39827 | -274.64 | 139.886 | 42.8286 | 2.02251 | 30 | 30 | 30 | 30 | 30 | 30 | 30 | 30 | 30 | 30 | 30 | 30 | 30 | 15 | 15 | 15 | 15 | 15 | 15 | 15 | 15 | 15 | 15 | 15 | 15 | 15 | 15 | 15 | 15 | 15 | 15 | 15 | 15 | 15 | 15 | 15 | 15 | 15 | 15 | 0.21218 | 0.359568 | 0.067935 | 0.795559 | 0.000341 | 0.000349 | 0.015902 | 0.213983 | 0.003215 | -4e-05 | 6.5e-05 | 0.000533 | 0.030018
Un 35 6A2 Tremolite | 101 | 2.61505 | 22.2321 | 2.8661 | 54.9576 | 0.017736 | 0.022642 | 0.261278 | 10.3887 | 0.339209 | 0.012256 | 0 | 0.008141 | 2.36358 | 4e-06 | 1.93998 | 13.4065 | 1.51687 | 25.6888 | 0.00774 | 0.009068 | 0.216902 | 7.42477 | 0.203356 | 0.008331 | 0 | 0.006305 | 1.83722 | 43.8185 | 96.0844 | 2008-11-12 21:56 | 14.7686 | 82.6033 | 10.769 | 2381.7 | 24.98 | 21.36 | 1.84476 | 12.0587 | 1.22901 | 19.9956 | 0.005463 | 0.006182 | 0.121267 | 4.04982 | 0.092811 | 0.003575 | 0 | 0.002509 | 0.719186 | 59.8711 | 24 | O | 0.739491 | 4.83387 | 0.492661 | 8.01546 | 0.00219 | 0.002478 | 0.048611 | 1.62341 | 0.037204 | 0.001433 | 0 | 0.001006 | 0.288294 | 24 | [5 empty] | 0.011728 | 0.008438 | 0.010549 | 0.012648 | 0.009925 | 0.008696 | 0.01009 | 0.011548 | 0.016215 | 0.01461 | 0.014698 | 0.025978 | 0.025552 | 1.08078 | 0.268685 | 0.857089 | 0.17549 | 51.1758 | 48.3647 | 3.47421 | 0.455259 | 5.94759 | 68.4259 | -419.16 | 152.931 | 1.99637 | 30 | 30 | 30 | 30 | 30 | 30 | 30 | 30 | 30 | 30 | 30 | 30 | 30 | 15 | 15 | 15 | 15 | 15 | 15 | 15 | 15 | 15 | 15 | 15 | 15 | 15 | 15 | 15 | 15 | 15 | 15 | 15 | 15 | 15 | 15 | 15 | 15 | 15 | 15 | 0.211087 | 0.356107 | 0.069114 | 0.791787 | 0.000345 | 0.000324 | 0.01752 | 0.212119 | 0.00306 | 6.9e-05 | -2e-05 | 0.000105 | 0.030683
Un 36 6H1 Hornblende | 102 | 1.44056 | 22.6749 | 1.053 | 58.0779 | 0.002163 | 0 | 0.493478 | 11.6852 | 0.180143 | 0.004198 | 0 | 0.096115 | 1.60097 | 0 | 1.06868 | 13.6736 | 0.557296 | 27.1473 | 0.000944 | 0 | 0.409663 | 8.35134 | 0.107996 | 0.002854 | 0 | 0.074436 | 1.24444 | 44.67 | 97.3086 | 2008-11-12 22:02 | 20.3306 | 75.9496 | 10.8635 | 0 | 24.98 | 21.375 | 1.00334 | 12.143 | 0.445809 | 20.8629 | 0.000658 | 0 | 0.226134 | 4.49745 | 0.048664 | 0.001209 | 0 | 0.029245 | 0.480964 | 60.2607 | 24 | O | 0.399598 | 4.83617 | 0.177552 | 8.30907 | 0.000262 | 0 | 0.090062 | 1.7912 | 0.019381 | 0.000482 | 0 | 0.011647 | 0.191553 | 24 | [5 empty] | 0.012463 | 0.008349 | 0.010405 | 0.012998 | 0.010802 | 0.00925 | 0.010175 | 0.011725 | 0.014788 | 0.015229 | 0.015008 | 0.022753 | 0.024356 | 1.46011 | 0.264717 | 1.57192 | 0.170116 | 559.48 | -89.544 | 2.28283 | 0.429154 | 8.42895 | 184.331 | -71.399 | 17.4042 | 2.47149 | 30 | 30 | 30 | 30 | 30 | 30 | 30 | 30 | 30 | 30 | 30 | 30 | 30 | 15 | 15 | 15 | 15 | 15 | 15 | 15 | 15 | 15 | 15 | 15 | 15 | 15 | 15 | 15 | 15 | 15 | 15 | 15 | 15 | 15 | 15 | 15 | 15 | 15 | 15 | 0.116131 | 0.366724 | 0.025553 | 0.846074 | 4.2e-05 | -0.00017 | 0.033125 | 0.238183 | 0.00162 | 2.3e-05 | -0.00013 | 0.00124 | 0.020752
Un 36 6H1 Hornblende | 103 | 0.606319 | 22.1283 | 0.684706 | 57.7674 | 0.020559 | 0.006861 | 0.242965 | 12.6043 | 0.126804 | 0.016203 | 0 | 0.164044 | 2.84025 | 1.1e-05 | 0.449799 | 13.3439 | 0.362378 | 27.0022 | 0.008972 | 0.002748 | 0.201699 | 9.00821 | 0.076019 | 0.011014 | 0 | 0.127044 | 2.20774 | 44.4069 | 97.2086 | 2008-11-12 22:08 | 20.0763 | 76.1235 | 10.8715 | 308.073 | 24.98 | 21.32 | 0.425993 | 11.954 | 0.292422 | 20.933 | 0.006307 | 0.001866 | 0.112312 | 4.89366 | 0.034555 | 0.004707 | 0 | 0.050351 | 0.860737 | 60.4301 | 24 | O | 0.169184 | 4.74755 | 0.116136 | 8.31362 | 0.002505 | 0.000741 | 0.044605 | 1.94353 | 0.013724 | 0.00187 | 0 | 0.019997 | 0.341844 | 24 | [5 empty] | 0.013033 | 0.008478 | 0.010267 | 0.013187 | 0.01051 | 0.008841 | 0.010466 | 0.011916 | 0.014798 | 0.014224 | 0.014897 | 0.026364 | 0.024867 | 2.58031 | 0.268663 | 2.09554 | 0.169851 | 61.7774 | 154.858 | 3.70864 | 0.412465 | 12.3715 | 58.9964 | -330.16 | 12.5986 | 1.80023 | 30 | 30 | 30 | 30 | 30 | 30 | 30 | 30 | 30 | 30 | 30 | 30 | 30 | 15 | 15 | 15 | 15 | 15 | 15 | 15 | 15 | 15 | 15 | 15 | 15 | 15 | 15 | 15 | 15 | 15 | 15 | 15 | 15 | 15 | 15 | 15 | 15 | 15 | 15 | 0.048059 | 0.356249 | 0.016624 | 0.843487 | 0.000401 | 9.8e-05 | 0.016371 | 0.257602 | 0.001142 | 9.1e-05 | -3e-05 | 0.00212 | 0.03687
Un 36 6H1 Hornblende | 104 | 1.79375 | 22.9882 | 1.37214 | 57.3358 | 0.008709 | 0.008499 | 0.53243 | 11.7594 | 0.178716 | 0.002972 | 0.008287 | 0.065306 | 1.45653 | 0 | 1.3307 | 13.8625 | 0.726199 | 26.8005 | 0.003801 | 0.003404 | 0.442 | 8.40434 | 0.10714 | 0.00202 | 0.00567 | 0.050576 | 1.13217 | 44.6397 | 97.5107 | 2008-11-12 22:14 | 20.9016 | 76.0893 | 10.862 | 1134.08 | 24.975 | 21.39 | 1.24633 | 12.2811 | 0.579527 | 20.5469 | 0.002642 | 0.002286 | 0.243397 | 4.51511 | 0.048163 | 0.000854 | 0.002348 | 0.019823 | 0.436518 | 60.075 | 24 | O | 0.497909 | 4.90631 | 0.231521 | 8.20848 | 0.001055 | 0.000913 | 0.097237 | 1.80379 | 0.019241 | 0.000341 | 0.000938 | 0.007919 | 0.174389 | 24 | [5 empty] | 0.01283 | 0.008279 | 0.010243 | 0.012949 | 0.010047 | 0.008661 | 0.009967 | 0.011642 | 0.016784 | 0.015166 | 0.014244 | 0.023828 | 0.025063 | 1.29169 | 0.263015 | 1.32189 | 0.171349 | 157.215 | 123.18 | 2.1655 | 0.427738 | 8.63585 | 233.015 | 120.182 | 23.766 | 2.62084 | 30 | 30 | 30 | 30 | 30 | 30 | 30 | 30 | 30 | 30 | 30 | 30 | 30 | 15 | 15 | 15 | 15 | 15 | 15 | 15 | 15 | 15 | 15 | 15 | 15 | 15 | 15 | 15 | 15 | 15 | 15 | 15 | 15 | 15 | 15 | 15 | 15 | 15 | 15 | 0.145044 | 0.371421 | 0.033214 | 0.832902 | 0.000169 | 0.000122 | 0.03575 | 0.239694 | 0.001607 | 1.7e-05 | 7.4e-05 | 0.000843 | 0.018879
Un 37 6H2 Hornblende | 105 | 1.67887 | 23.0351 | 1.22579 | 56.7855 | 0 | 0.013573 | 0.50164 | 12.042 | 0.142325 | 0.003716 | 0 | 0.054335 | 1.41148 | 0 | 1.24547 | 13.8908 | 0.648742 | 26.5433 | 0 | 0.005436 | 0.41644 | 8.60634 | 0.085323 | 0.002526 | 0 | 0.04208 | 1.09715 | 44.3108 | 96.8943 | 2008-11-12 22:21 | 21.293 | 78.3355 | 10.942 | 0 | 24.94 | 21.37 | 1.17464 | 12.3919 | 0.521322 | 20.4915 | 0 | 0.003676 | 0.23092 | 4.65585 | 0.038623 | 0.001075 | 0 | 0.016608 | 0.425966 | 60.0479 | 24 | O | 0.469479 | 4.95282 | 0.208362 | 8.19004 | 0 | 0.001469 | 0.092294 | 1.86086 | 0.015437 | 0.00043 | 0 | 0.006638 | 0.170251 | 24 | [5 empty] | 0.012977 | 0.00854 | 0.010448 | 0.012685 | 0.0116 | 0.008107 | 0.010518 | 0.011916 | 0.015009 | 0.014715 | 0.015209 | 0.023548 | 0.026082 | 1.38072 | 0.262951 | 1.4285 | 0.171926 | -112.23 | 73.7316 | 2.2798 | 0.423063 | 10.1001 | 207.162 | -78.063 | 24.4112 | 2.68868 | 30 | 30 | 30 | 30 | 30 | 30 | 30 | 30 | 30 | 30 | 30 | 30 | 30 | 15 | 15 | 15 | 15 | 15 | 15 | 15 | 15 | 15 | 15 | 15 | 15 | 15 | 15 | 15 | 15 | 15 | 15 | 15 | 15 | 15 | 15 | 15 | 15 | 15 | 15 | 0.135695 | 0.372384 | 0.029648 | 0.824954 | -0.00021 | 0.000194 | 0.03371 | 0.245488 | 0.001279 | 2.1e-05 | -0.00012 | 0.000701 | 0.018294
Un 37 6H2 Hornblende | 106 | 1.89906 | 23.0446 | 1.26343 | 57.0785 | 0.003903 | 0 | 0.475414 | 11.7754 | 0.130814 | 0 | 0.00173 | 0.055348 | 1.40194 | 0 | 1.40882 | 13.8965 | 0.668666 | 26.6802 | 0.001703 | 0 | 0.394668 | 8.41582 | 0.078423 | 0 | 0.001184 | 0.042864 | 1.08974 | 44.4516 | 97.1302 | 2008-11-12 22:27 | 20.8593 | 80.114 | 10.916 | 1830.61 | 24.93 | 21.365 | 1.32409 | 12.3541 | 0.535471 | 20.5258 | 0.001188 | 0 | 0.218089 | 4.53701 | 0.035376 | 0 | 0.000492 | 0.016859 | 0.421621 | 60.0299 | 24 | O | 0.529373 | 4.93918 | 0.214082 | 8.20622 | 0.000475 | 0 | 0.087192 | 1.8139 | 0.014143 | 0 | 0.000197 | 0.00674 | 0.168564 | 24 | [5 empty] | 0.012677 | 0.008278 | 0.010397 | 0.012745 | 0.010655 | 0.008992 | 0.010566 | 0.011702 | 0.015887 | 0.015591 | 0.014674 | 0.026644 | 0.025341 | 1.2927 | 0.262954 | 1.39959 | 0.171605 | 272.954 | -157.12 | 2.3635 | 0.427878 | 11.7478 | -106.72 | 586.159 | 34.0455 | 2.68662 | 30 | 30 | 30 | 30 | 30 | 30 | 30 | 30 | 30 | 30 | 30 | 30 | 30 | 15 | 15 | 15 | 15 | 15 | 15 | 15 | 15 | 15 | 15 | 15 | 15 | 15 | 15 | 15 | 15 | 15 | 15 | 15 | 15 | 15 | 15 | 15 | 15 | 15 | 15 | 0.153738 | 0.372243 | 0.03055 | 0.828871 | 7.6e-05 | -9e-05 | 0.031921 | 0.240008 | 0.001176 | -6e-05 | 1.5e-05 | 0.000714 | 0.01817
Un 37 6H2 Hornblende | 107 | 1.63288 | 23.0253 | 1.21117 | 56.8671 | 0.002234 | 0.022659 | 0.508272 | 11.8526 | 0.113329 | 0.000656 | 0 | 0.071123 | 1.39272 | 4e-06 | 1.21136 | 13.8849 | 0.641009 | 26.5814 | 0.000975 | 0.009074 | 0.421945 | 8.47099 | 0.067941 | 0.000446 | 0 | 0.055081 | 1.08257 | 44.2724 | 96.7001 | 2008-11-12 22:33 | 21.1734 | 80.8469 | 10.9115 | 2627.99 | 24.945 | 21.35 | 1.14409 | 12.4043 | 0.515843 | 20.5502 | 0.000683 | 0.006145 | 0.234307 | 4.58917 | 0.030798 | 0.00019 | 0 | 0.02177 | 0.420904 | 60.0816 | 24 | O | 0.457015 | 4.955 | 0.206057 | 8.20892 | 0.000273 | 0.002455 | 0.093595 | 1.83318 | 0.012302 | 7.6e-05 | 0 | 0.008696 | 0.168133 | 24 | [5 empty] | 0.012064 | 0.008383 | 0.010517 | 0.013111 | 0.011286 | 0.008776 | 0.010176 | 0.011437 | 0.016877 | 0.014856 | 0.015189 | 0.024275 | 0.025174 | 1.35557 | 0.262831 | 1.44205 | 0.171561 | 394.984 | 48.7242 | 2.24157 | 0.426114 | 12.6901 | 623.508 | -166.47 | 25.9802 | 2.69338 | 30 | 30 | 30 | 30 | 30 | 30 | 30 | 30 | 30 | 30 | 30 | 30 | 30 | 15 | 15 | 15 | 15 | 15 | 15 | 15 | 15 | 15 | 15 | 15 | 15 | 15 | 15 | 15 | 15 | 15 | 15 | 15 | 15 | 15 | 15 | 15 | 15 | 15 | 15 | 0.132042 | 0.37249 | 0.029302 | 0.826264 | 4.3e-05 | 0.000325 | 0.034136 | 0.241568 | 0.001019 | 4e-06 | -6e-05 | 0.000918 | 0.01805
SAMPLE | LINE | Na2O | MgO | Al2O3 | SiO2 | P2O5 | SO3 | K2O | CaO | TiO2 | V2O3 | Cr2O3 | MnO | FeO | La2O3 | Ta2O5 | SrO | Nb2O5 | O | Na WT% | Mg WT% | Al WT% | Si WT% | P WT% | S WT% | K WT% | Ca WT% | Ti WT% | V WT% | Cr WT% | Mn WT% | Fe WT% | La WT% | Ta WT% | Sr WT% | Nb WT% | O WT% | TOTAL | DAT/TIM | X-POS | Y-POS | Z-POS | RELDIST | BEAMCUR | ABSBCUR | Na AT% | Mg AT% | Al AT% | Si AT% | P AT% | S AT% | K AT% | Ca AT% | Ti AT% | V AT% | Cr AT% | Mn AT% | Fe AT% | La AT% | Ta AT% | Sr AT% | Nb AT% | O AT% | FORMULA | BASIS | Na FORMULA | Mg FORMULA | Al FORMULA | Si FORMULA | P FORMULA | S FORMULA | K FORMULA | Ca FORMULA | Ti FORMULA | V FORMULA | Cr FORMULA | Mn FORMULA | Fe FORMULA | La FORMULA | Ta FORMULA | Sr FORMULA | Nb FORMULA | O FORMULA | MINERAL | END-MEMBER1 | END-MEMBER2 | END-MEMBER3 | END-MEMBER4 | Na CDL99 | Mg CDL99 | Al CDL99 | Si CDL99 | P CDL99 | S CDL99 | K CDL99 | Ca CDL99 | Ti CDL99 | V CDL99 | Cr CDL99 | Mn CDL99 | Fe CDL99 | La CDL99 | Ta CDL99 | Sr CDL99 | Nb CDL99 | Na %ERR | Mg %ERR | Al %ERR | Si %ERR | P %ERR | S %ERR | K %ERR | Ca %ERR | Ti %ERR | V %ERR | Cr %ERR | Mn %ERR | Fe %ERR | La %ERR | Ta %ERR | Sr %ERR | Nb %ERR | Na ONTIM | Mg ONTIM | Al ONTIM | Si ONTIM | P ONTIM | S ONTIM | K ONTIM | Ca ONTIM | Ti ONTIM | V ONTIM | Cr ONTIM | Mn ONTIM | Fe ONTIM | La ONTIM | Ta ONTIM | Sr ONTIM | Nb ONTIM | Na HITIM | Mg HITIM | Al HITIM | Si HITIM | P HITIM | S HITIM | K HITIM | Ca HITIM | Ti HITIM | V HITIM | Cr HITIM | Mn HITIM | Fe HITIM | La HITIM | Ta HITIM | Sr HITIM | Nb HITIM | Na LOTIM | Mg LOTIM | Al LOTIM | Si LOTIM | P LOTIM | S LOTIM | K LOTIM | Ca LOTIM | Ti LOTIM | V LOTIM | Cr LOTIM | Mn LOTIM | Fe LOTIM | La LOTIM | Ta LOTIM | Sr LOTIM | Nb LOTIM | Na K-RAW | Mg K-RAW | Al K-RAW | Si K-RAW | P K-RAW | S K-RAW | K K-RAW | Ca K-RAW | Ti K-RAW | V K-RAW | Cr K-RAW | Mn K-RAW | Fe K-RAW | La K-RAW | Ta K-RAW | Sr K-RAW | Nb K-RAW
Un 40 7C Kyanite | 112 | 0 | 0.0002 | 63.9236 | 36.2087 | 0 | 0 | 0 | 0 | 0.006822 | 0.014716 | 0 | 0 | 0.63527 | 0 | 0 | 0 | 0.02621 | 0 | 0 | 0.000121 | 33.8313 | 16.925 | 0 | 0 | 0 | 0 | 0.00409 | 0.010004 | 0 | 0 | 0.493798 | 0 | 0 | 0 | 0.018322 | 49.5329 | 100.816 | 2008-11-13 15:02 | 73.7743 | 55.6262 | 10.872 | 0 | 24.91 | 21.39 | 0 | 0.0001 | 25.2711 | 12.1456 | 0 | 0 | 0 | 0 | 0.001721 | 0.003958 | 0 | 0 | 0.178209 | 0 | 0 | 0 | 0.003975 | 62.3954 | 5 | O | 0 | 8e-06 | 2.02507 | 0.973276 | 0 | 0 | 0 | 0 | 0.000138 | 0.000317 | 0 | 0 | 0.014281 | 0 | 0 | 0 | 0.000319 | 5 | [5 empty] | 0.012117 | 0.008225 | 0.009813 | 0.014783 | 0 | 0 | 0.010356 | 0 | 0.014356 | 0.013754 | 0.01472 | 0 | 0.024441 | 0 | 0 | 0.047268 | 0.030129 | -79.787 | 3211.59 | 0.154571 | 0.230548 | 0 | 0 | -108.73 | 0 | 164.145 | 66.6654 | -293.59 | 0 | 4.31895 | 0 | 0 | -30.561 | 89.6903 | 30 | 30 | 30 | 30 | 30 | 30 | 30 | 30 | 30 | 30 | 30 | 30 | 30 | 30 | 30 | 30 | 30 | 15 | 15 | 15 | 15 | 15 | 15 | 15 | 15 | 15 | 15 | 15 | 15 | 15 | 15 | 15 | 15 | 15 | 15 | 15 | 15 | 15 | 15 | 15 | 15 | 15 | 15 | 15 | 15 | 15 | 15 | 15 | 15 | 15 | 15 | -0.0008 | 3e-06 | 1.83359 | 0.465596 | 0 | 0 | -0.00035 | 0 | 6.2e-05 | 8.3e-05 | -3e-05 | 0 | 0.008282 | 0 | 0 | -0.00482 | 0.000324
Un 40 7C Kyanite | 113 | 0 | 0.001894 | 63.4447 | 35.935 | 0 | 0 | 0.007926 | 0 | 0.007038 | 0.00938 | 0.012023 | 0 | 0.644628 | 0 | 0 | 0 | 0.014643 | 8e-06 | 0 | 0.001142 | 33.5778 | 16.7971 | 0 | 0 | 0.00658 | 0 | 0.004219 | 0.006376 | 0.008226 | 0 | 0.501072 | 0 | 0 | 0 | 0.010236 | 49.1644 | 100.077 | 2008-11-13 15:07 | 73.9806 | 56.0588 | 10.872 | 479.271 | 24.905 | 21.37 | 0 | 0.000954 | 25.2683 | 12.1434 | 0 | 0 | 0.003417 | 0 | 0.001789 | 0.002541 | 0.003212 | 0 | 0.182179 | 0 | 0 | 0 | 0.002237 | 62.3919 | 5 | O | 0 | 7.6e-05 | 2.02496 | 0.973158 | 0 | 0 | 0.000274 | 0 | 0.000143 | 0.000204 | 0.000257 | 0 | 0.0146 | 0 | 0 | 0 | 0.000179 | 5 | [5 empty] | 0.011691 | 0.008103 | 0.009546 | 0.014875 | 0 | 0 | 0.00994 | 0 | 0.014956 | 0.01433 | 0.013906 | 0 | 0.025065 | 0 | 0 | 0.045078 | 0.032069 | -103.33 | 335.706 | 0.155148 | 0.231897 | 0 | 0 | 72.9163 | 0 | 137.111 | 107.293 | 81.4639 | 0 | 4.31051 | 0 | 0 | -47.729 | 140.712 | 30 | 30 | 30 | 30 | 30 | 30 | 30 | 30 | 30 | 30 | 30 | 30 | 30 | 30 | 30 | 30 | 30 | 15 | 15 | 15 | 15 | 15 | 15 | 15 | 15 | 15 | 15 | 15 | 15 | 15 | 15 | 15 | 15 | 15 | 15 | 15 | 15 | 15 | 15 | 15 | 15 | 15 | 15 | 15 | 15 | 15 | 15 | 15 | 15 | 15 | 15 | -0.0006 | 3.3e-05 | 1.81968 | 0.462071 | 0 | 0 | 0.000519 | 0 | 6.4e-05 | 5.3e-05 | 0.000108 | 0 | 0.008404 | 0 | 0 | -0.00306 | 0.000181
Un 40 7C Kyanite | 114 | 0 | 0.014734 | 63.9199 | 36.2437 | 0 | 0 | 0.005719 | 0 | 0.008108 | 0.03032 | 0 | 0 | 0.57765 | 0 | 0 | 0 | 0.006365 | 0 | 0 | 0.008885 | 33.8293 | 16.9414 | 0 | 0 | 0.004748 | 0 | 0.004861 | 0.02061 | 0 | 0 | 0.44901 | 0 | 0 | 0 | 0.00445 | 49.5432 | 100.807 | 2008-11-13 15:12 | 72.9434 | 55.8636 | 10.8565 | 1534.68 | 24.9 | 21.425 | 0 | 0.007366 | 25.2649 | 12.1551 | 0 | 0 | 0.002447 | 0 | 0.002045 | 0.008153 | 0 | 0 | 0.162015 | 0 | 0 | 0 | 0.000965 | 62.397 | 5 | O | 0 | 0.00059 | 2.02453 | 0.974014 | 0 | 0 | 0.000196 | 0 | 0.000164 | 0.000653 | 0 | 0 | 0.012983 | 0 | 0 | 0 | 7.7e-05 | 5 | [5 empty] | 0.011668 | 0.007914 | 0.00976 | 0.01501 | 0 | 0 | 0.010029 | 0 | 0.014925 | 0.013426 | 0.013967 | 0 | 0.0253 | 0 | 0 | 0.047046 | 0.029778 | -64.399 | 43.1637 | 0.154589 | 0.230953 | 0 | 0 | 101.28 | 0 | 157.456 | 32.7679 | -198.2 | 0 | 4.64647 | 0 | 0 | -52.306 | 322.102 | 30 | 30 | 30 | 30 | 30 | 30 | 30 | 30 | 30 | 30 | 30 | 30 | 30 | 30 | 30 | 30 | 30 | 15 | 15 | 15 | 15 | 15 | 15 | 15 | 15 | 15 | 15 | 15 | 15 | 15 | 15 | 15 | 15 | 15 | 15 | 15 | 15 | 15 | 15 | 15 | 15 | 15 | 15 | 15 | 15 | 15 | 15 | 15 | 15 | 15 | 15 | -0.00095 | 0.000255 | 1.83373 | 0.466067 | 0 | 0 | 0.000374 | 0 | 7.4e-05 | 0.000171 | -4e-05 | 0 | 0.00753 | 0 | 0 | -0.00294 | 7.9e-05
Un 41 7A KNbO3 | 115 | 0 | 0 | 0 | 0 | 0 | 0 | 26.9611 | 0 | 0 | 0 | 0 | 0 | 0 | 0 | 0 | 0 | 73.2049 | 2e-06 | 0 | 0 | 0 | 0 | 0 | 0 | 22.3819 | 0 | 0 | 0 | 0 | 0 | 0 | 0 | 0 | 0 | 51.1729 | 26.6113 | 100.166 | 2008-11-13 15:27 | 76.3362 | 46.1556 | 11.0525 | 0 | 24.92 | 18.17 | 0 | 0 | 0 | 0 | 0 | 0 | 20.5425 | 0 | 0 | 0 | 0 | 0 | 0 | 0 | 0 | 0 | 19.7675 | 59.69 | 3 | O | 0 | 0 | 0 | 0 | 0 | 0 | 1.03246 | 0 | 0 | 0 | 0 | 0 | 0 | 0 | 0 | 0 | 0.993508 | 3 | [5 empty] | 0.031465 | 0.013163 | 0.013714 | 0.020586 | 0 | 0 | 0.014733 | 0 | 0.022307 | 0 | 0.020259 | 0 | 0.033647 | 0 | 0 | 0 | 0.043031 | -4.8363 | -33.082 | -36.183 | -2.5862 | 0 | 0 | 0.2695 | 0 | -46.94 | 0 | -95.346 | 0 | -910.97 | 0 | 0 | 0 | 0.405083 | 30 | 30 | 30 | 30 | 30 | 30 | 30 | 30 | 30 | 30 | 30 | 30 | 30 | 30 | 30 | 30 | 30 | 15 | 15 | 15 | 15 | 15 | 15 | 15 | 15 | 15 | 15 | 15 | 15 | 15 | 15 | 15 | 15 | 15 | 15 | 15 | 15 | 15 | 15 | 15 | 15 | 15 | 15 | 15 | 15 | 15 | 15 | 15 | 15 | 15 | 15 | -0.02457 | -0.00046 | -0.00089 | -0.01173 | 0 | 0 | 1.77941 | 0 | -0.00035 | 0 | -0.00014 | 0 | -3e-05 | 0 | 0 | 0 | 1.19755
Un 41 7A KNbO3 | 116 | 0 | 0 | 0 | 0 | 0 | 0 | 26.4777 | 0 | 0 | 0 | 0 | 0 | 0 | 0 | 0 | 0 | 73.5273 | 0 | 0 | 0 | 0 | 0 | 0 | 0 | 21.9806 | 0 | 0 | 0 | 0 | 0 | 0 | 0 | 0 | 0 | 51.3982 | 26.6262 | 100.005 | 2008-11-13 15:34 | 76.3021 | 45.8655 | 11.0525 | 292.097 | 24.925 | 18.15 | 0 | 0 | 0 | 0 | 0 | 0 | 20.2243 | 0 | 0 | 0 | 0 | 0 | 0 | 0 | 0 | 0 | 19.9039 | 59.8718 | 3 | O | 0 | 0 | 0 | 0 | 0 | 0 | 1.01338 | 0 | 0 | 0 | 0 | 0 | 0 | 0 | 0 | 0 | 0.997324 | 3 | [5 empty] | 0.031463 | 0.013179 | 0.013793 | 0.020426 | 0 | 0 | 0.014222 | 0 | 0.020349 | 0 | 0.020295 | 0 | 0.033712 | 0 | 0 | 0 | 0.04302 | -4.5281 | -23.971 | -18.3 | -2.5263 | 0 | 0 | 0.271919 | 0 | -149.88 | 0 | -1111.1 | 0 | -96.227 | 0 | 0 | 0 | 0.405227 | 30 | 30 | 30 | 30 | 30 | 30 | 30 | 30 | 30 | 30 | 30 | 30 | 30 | 30 | 30 | 30 | 30 | 15 | 15 | 15 | 15 | 15 | 15 | 15 | 15 | 15 | 15 | 15 | 15 | 15 | 15 | 15 | 15 | 15 | 15 | 15 | 15 | 15 | 15 | 15 | 15 | 15 | 15 | 15 | 15 | 15 | 15 | 15 | 15 | 15 | 15 | -0.02595 | -0.00062 | -0.00175 | -0.01187 | 0 | 0 | 1.74636 | 0 | -0.0001 | 0 | -1e-05 | 0 | -0.00031 | 0 | 0 | 0 | 1.2029
Un 41 7A KNbO3 | 117 | 0 | 0 | 0 | 0 | 0 | 0 | 26.6094 | 0 | 0 | 0 | 0 | 0 | 0 | 0 | 0 | 0 | 72.5972 | 0 | 0 | 0 | 0 | 0 | 0 | 0 | 22.09 | 0 | 0 | 0 | 0 | 0 | 0 | 0 | 0 | 0 | 50.748 | 26.3687 | 99.2067 | 2008-11-13 15:38 | 76.5862 | 45.2673 | 11.069 | 954.332 | 24.92 | 18.16 | 0 | 0 | 0 | 0 | 0 | 0 | 20.4745 | 0 | 0 | 0 | 0 | 0 | 0 | 0 | 0 | 0 | 19.7967 | 59.7289 | 3 | O | 0 | 0 | 0 | 0 | 0 | 0 | 1.02837 | 0 | 0 | 0 | 0 | 0 | 0 | 0 | 0 | 0 | 0.994326 | 3 | [5 empty] | 0.0319 | 0.013094 | 0.013752 | 0.020477 | 0 | 0 | 0.014887 | 0 | 0.02041 | 0 | 0.020471 | 0 | 0.033191 | 0 | 0 | 0 | 0.041406 | -4.1548 | -22.974 | -30.811 | -2.5633 | 0 | 0 | 0.271356 | 0 | -220.4 | 0 | -108.27 | 0 | -268.31 | 0 | 0 | 0 | 0.40458 | 30 | 30 | 30 | 30 | 30 | 30 | 30 | 30 | 30 | 30 | 30 | 30 | 30 | 30 | 30 | 30 | 30 | 15 | 15 | 15 | 15 | 15 | 15 | 15 | 15 | 15 | 15 | 15 | 15 | 15 | 15 | 15 | 15 | 15 | 15 | 15 | 15 | 15 | 15 | 15 | 15 | 15 | 15 | 15 | 15 | 15 | 15 | 15 | 15 | 15 | 15 | -0.02831 | -0.00065 | -0.00105 | -0.01175 | 0 | 0 | 1.75596 | 0 | -7e-05 | 0 | -0.00013 | 0 | -0.00011 | 0 | 0 | 0 | 1.18762
Un 42 7B LSAT very rough polish (LaSr)(AlTa)O3 | 118 | 0 | 0 | 14.275 | 0.626111 | 0 | 0 | 0.002371 | 0 | 0 | 0 | 0.042482 | 0 | 0 | 20.5488 | 33.7714 | 28.4037 | 0 | 0 | 0 | 0 | 7.55496 | 0.292663 | 0 | 0 | 0.001969 | 0 | 0 | 0 | 0.029066 | 0 | 0 | 17.5216 | 27.6575 | 24.0179 | 0 | 20.5943 | 97.6699 | 2008-11-13 16:09 | 69.9917 | 48.7947 | 10.882 | 0 | 24.94 | 16.17 | 0 | 0 | 13.1377 | 0.488922 | 0 | 0 | 0.002362 | 0 | 0 | 0 | 0.026229 | 0 | 0 | 5.91836 | 7.17168 | 12.8615 | 0 | 60.3932 | 3 | O | 0 | 0 | 0.652608 | 0.024287 | 0 | 0 | 0.000117 | 0 | 0 | 0 | 0.001303 | 0 | 0 | 0.293991 | 0.35625 | 0.63889 | 0 | 3 | [5 empty] | 0.021146 | 0.0142 | 0.015597 | 0.029198 | 0 | 0 | 0.015164 | 0 | 0.07683 | 0 | 0.021752 | 0 | 0.034893 | 0.156988 | 0.164763 | 0.25644 | 0.05496 | -951.79 | -27.97 | 0.354916 | 5.01219 | 0 | 0 | 364.16 | 0 | -1.3196 | 0 | 36.1983 | 0 | -524.89 | 1.56494 | 0.79603 | 0.992907 | -49.486 | 30 | 30 | 30 | 30 | 30 | 30 | 30 | 30 | 30 | 30 | 30 | 30 | 30 | 30 | 30 | 30 | 30 | 15 | 15 | 15 | 15 | 15 | 15 | 15 | 15 | 15 | 15 | 15 | 15 | 15 | 15 | 15 | 15 | 15 | 15 | 15 | 15 | 15 | 15 | 15 | 15 | 15 | 15 | 15 | 15 | 15 | 15 | 15 | 15 | 15 | 15 | -0.0001 | -0.00057 | 0.372666 | 0.007991 | 0 | 0 | 0.000166 | 0 | -0.03609 | 0 | 0.00047 | 0 | -7e-05 | 0.294893 | 0.218612 | 1.60348 | -0.00082
Un 42 7B LSAT very rough polish (LaSr)(AlTa)O3 | 119 | 0.006675 | 0 | 14.3592 | 0.682624 | 0 | 0 | 0.026276 | 0 | 0 | 0 | 0.038564 | 0 | 0.033475 | 20.5701 | 34.2016 | 29.9541 | 0 | 4e-06 | 0.004952 | 0 | 7.59955 | 0.319079 | 0 | 0 | 0.021813 | 0 | 0 | 0 | 0.026385 | 0 | 0.02602 | 17.5397 | 28.0098 | 25.3288 | 0 | 20.9964 | 99.8726 | 2008-11-13 16:15 | 69.4655 | 50.2016 | 10.8545 | 1502.08 | 24.955 | 16.28 | 0.009893 | 0 | 12.9366 | 0.521813 | 0 | 0 | 0.025623 | 0 | 0 | 0 | 0.023308 | 0 | 0.0214 | 5.79956 | 7.1099 | 13.2776 | 0 | 60.2743 | 3 | O | 0.000492 | 0 | 0.643887 | 0.025972 | 0 | 0 | 0.001275 | 0 | 0 | 0 | 0.00116 | 0 | 0.001065 | 0.288658 | 0.353877 | 0.660857 | 0 | 3 | [5 empty] | 0.021129 | 0.014278 | 0.016036 | 0.029851 | 0 | 0 | 0.014878 | 0 | 0.079712 | 0 | 0.021275 | 0 | 0.035565 | 0.1533 | 0.168836 | 0.263244 | 0.05476 | 202.279 | -24.711 | 0.35396 | 4.71071 | 0 | 0 | 33.2147 | 0 | -1.2626 | 0 | 38.9515 | 0 | 65.9672 | 1.56135 | 0.792706 | 0.964826 | -51.84 | 30 | 30 | 30 | 30 | 30 | 30 | 30 | 30 | 30 | 30 | 30 | 30 | 30 | 30 | 30 | 30 | 30 | 15 | 15 | 15 | 15 | 15 | 15 | 15 | 15 | 15 | 15 | 15 | 15 | 15 | 15 | 15 | 15 | 15 | 15 | 15 | 15 | 15 | 15 | 15 | 15 | 15 | 15 | 15 | 15 | 15 | 15 | 15 | 15 | 15 | 15 | 0.000489 | -0.00065 | 0.375997 | 0.00875 | 0 | 0 | 0.001834 | 0 | -0.03903 | 0 | 0.000427 | 0 | 0.000546 | 0.29505 | 0.221336 | 1.69919 | -0.00078
Un 42 7B LSAT very rough polish (LaSr)(AlTa)O3 | 120 | 0 | 0 | 14.6694 | 0.630456 | 0 | 0 | 0.009228 | 0 | 0 | 0 | 0.055906 | 0 | 0 | 20.9686 | 32.8379 | 28.8594 | 0 | 6e-06 | 0 | 0 | 7.76369 | 0.294694 | 0 | 0 | 0.007661 | 0 | 0 | 0 | 0.038251 | 0 | 0 | 17.8795 | 26.893 | 24.4032 | 0 | 20.7509 | 98.0309 | 2008-11-13 16:21 | 69.3291 | 49.3274 | 10.8485 | 2386.86 | 24.97 | 16.04 | 0 | 0 | 13.371 | 0.487587 | 0 | 0 | 0.009104 | 0 | 0 | 0 | 0.034185 | 0 | 0 | 5.98125 | 6.90647 | 12.9424 | 0 | 60.268 | 3 | O | 0 | 0 | 0.665578 | 0.024271 | 0 | 0 | 0.000453 | 0 | 0 | 0 | 0.001702 | 0 | 0 | 0.297733 | 0.343788 | 0.644242 | 0 | 3 | [5 empty] | 0.02065 | 0.013814 | 0.016133 | 0.029527 | 0 | 0 | 0.014915 | 0 | 0.075855 | 0 | 0.021473 | 0 | 0.034722 | 0.144184 | 0.16434 | 0.255624 | 0.056647 | -79.075 | -35.373 | 0.350867 | 5.02812 | 0 | 0 | 92.8492 | 0 | -1.3566 | 0 | 27.3922 | 0 | -3137.8 | 1.53921 | 0.808766 | 0.979992 | -28.087 | 30 | 30 | 30 | 30 | 30 | 30 | 30 | 30 | 30 | 30 | 30 | 30 | 30 | 30 | 30 | 30 | 30 | 15 | 15 | 15 | 15 | 15 | 15 | 15 | 15 | 15 | 15 | 15 | 15 | 15 | 15 | 15 | 15 | 15 | 15 | 15 | 15 | 15 | 15 | 15 | 15 | 15 | 15 | 15 | 15 | 15 | 15 | 15 | 15 | 15 | 15 | -0.00119 | -0.00044 | 0.381997 | 0.008062 | 0 | 0 | 0.000645 | 0 | -0.03479 | 0 | 0.000618 | 0 | -1e-05 | 0.300627 | 0.212111 | 1.63727 | -0.00144