## Sheet4
C:\User Probe Data\Hofmeister\Hormeister 8-21-09\Hofmeister 8-21-09.mdb
Hofmeister
Mineral analyses 8-21-09
Nominal Beam: 25
SAMPLE | LINE | Na2O | MgO | Al2O3 | SiO2 | K2O | CaO | MnO | FeO | TiO2 | Cr2O3 | Nb2O5 | Y2O3 | Li2O | Tm2O3 | O | Na WT% | Mg WT% | Al WT% | Si WT% | K WT% | Ca WT% | Mn WT% | Fe WT% | Ti WT% | Cr WT% | Nb WT% | Y WT% | Li WT% | Tm WT% | O WT% | TOTAL | DAT/TIM | X-POS | Y-POS | Z-POS | RELDIST | BEAMCUR | ABSBCUR | Na AT% | Mg AT% | Al AT% | Si AT% | K AT% | Ca AT% | Mn AT% | Fe AT% | Ti AT% | Cr AT% | Nb AT% | Y AT% | Li AT% | Tm AT% | O AT% | FORMULA | BASIS | Na FORMULA | Mg FORMULA | Al FORMULA | Si FORMULA | K FORMULA | Ca FORMULA | Mn FORMULA | Fe FORMULA | Ti FORMULA | Cr FORMULA | Nb FORMULA | Y FORMULA | Li FORMULA | Tm FORMULA | O FORMULA | MINERAL | END-MEMBER1 | END-MEMBER2 | END-MEMBER3 | END-MEMBER4 | Na CDL99 | Mg CDL99 | Al CDL99 | Si CDL99 | K CDL99 | Ca CDL99 | Mn CDL99 | Fe CDL99 | Ti CDL99 | Cr CDL99 | Nb CDL99 | Y CDL99 | Na %ERR | Mg %ERR | Al %ERR | Si %ERR | K %ERR | Ca %ERR | Mn %ERR | Fe %ERR | Ti %ERR | Cr %ERR | Nb %ERR | Y %ERR | Na ONTIM | Mg ONTIM | Al ONTIM | Si ONTIM | K ONTIM | Ca ONTIM | Mn ONTIM | Fe ONTIM | Ti ONTIM | Cr ONTIM | Nb ONTIM | Y ONTIM | Na HITIM | Mg HITIM | Al HITIM | Si HITIM | K HITIM | Ca HITIM | Mn HITIM | Fe HITIM | Ti HITIM | Cr HITIM | Nb HITIM | Y HITIM | Na LOTIM | Mg LOTIM | Al LOTIM | Si LOTIM | K LOTIM | Ca LOTIM | Mn LOTIM | Fe LOTIM | Ti LOTIM | Cr LOTIM | Nb LOTIM | Y LOTIM | Na K-RAW | Mg K-RAW | Al K-RAW | Si K-RAW | K K-RAW | Ca K-RAW | Mn K-RAW | Fe K-RAW | Ti K-RAW | Cr K-RAW | Nb K-RAW | Y K-RAW
Un 4 Eucryptite 1-1 | 39 | 0.058601 | 0.056799 | 42.2938 | 46.2525 | 0.069182 | 0.058024 | 0.006813 | 0.042157 | 0.030804 | 0 | 0 | 0 | 11.8138 | 0 | 4e-06 | 0.043473 | 0.034251 | 22.3838 | 21.6198 | 0.057432 | 0.04147 | 0.005276 | 0.032769 | 0.018467 | 0 | 0 | 0 | 5.48739 | 0 | 50.9583 | 100.682 | 2009-08-21 13:22 | 75.8566 | 45.9714 | 12.139 | 0 | 25.21 | 21.67 | 0.033876 | 0.025246 | 14.862 | 13.7904 | 0.026313 | 0.018536 | 0.001721 | 0.010512 | 0.006907 | 0 | 0 | 0 | 14.1672 | 0 | 57.0573 | 4 | O | 0.002375 | 0.00177 | 1.0419 | 0.966777 | 0.001845 | 0.001299 | 0.000121 | 0.000737 | 0.000484 | 0 | 0 | 0 | 0.993192 | 0 | 4 | [5 empty] | 0.021292 | 0.014202 | 0.0146 | 0.020924 | 0.014873 | 0.015006 | 0.033919 | 0.036449 | 0.022188 | 0.021354 | 0.040488 | 0 | 21.0633 | 17.656 | 0.190116 | 0.196023 | 11.7122 | 15.7814 | 262.249 | 47.1193 | 50.3738 | -52.215 | -514 | 0 | 30 | 30 | 30 | 30 | 30 | 30 | 30 | 30 | 30 | 30 | 30 | 30 | 7 | 7 | 7 | 7 | 7 | 7 | 7 | 7 | 7 | 7 | 7 | 15 | 7 | 7 | 7 | 7 | 7 | 7 | 7 | 7 | 7 | 7 | 7 | 15 | 0.004949 | 0.000973 | 1.21409 | 0.642784 | 0.004548 | 0.001183 | 8.8e-05 | 0.000548 | 0.000281 | -0.00021 | -2e-05 | 0
Un 4 Eucryptite 1-1 | 40 | 0.065181 | 0.018561 | 42.3585 | 46.1435 | 0.044338 | 0.043889 | 0 | 0.024655 | 0.035527 | 0.012512 | 0 | 0 | 11.8168 | 0 | -1e-05 | 0.048355 | 0.011193 | 22.418 | 21.5689 | 0.036807 | 0.031367 | 0 | 0.019164 | 0.021299 | 0.00856 | 0 | 0 | 5.48878 | 0 | 50.911 | 100.563 | 2009-08-21 13:26 | 72.9337 | 47.9716 | 12.123 | 3541.77 | 25.21 | 21.69 | 0.037714 | 0.008257 | 14.8978 | 13.7701 | 0.016879 | 0.014033 | 0 | 0.006153 | 0.007973 | 0.002952 | 0 | 0 | 14.1833 | 0 | 57.0547 | 4 | O | 0.002644 | 0.000579 | 1.04446 | 0.965396 | 0.001183 | 0.000984 | 0 | 0.000431 | 0.000559 | 0.000207 | 0 | 0 | 0.994368 | 0 | 4 | [5 empty] | 0.021307 | 0.015011 | 0.014779 | 0.020754 | 0.015547 | 0.015398 | 0.037219 | 0.037202 | 0.019649 | 0.019543 | 0.050964 | 0 | 19.0743 | 55.0259 | 0.189985 | 0.196224 | 18.2832 | 20.9729 | -157.85 | 80.558 | 39.3377 | 93.6254 | -95.476 | 0 | 30 | 30 | 30 | 30 | 30 | 30 | 30 | 30 | 30 | 30 | 30 | 30 | 7 | 7 | 7 | 7 | 7 | 7 | 7 | 7 | 7 | 7 | 7 | 15 | 7 | 7 | 7 | 7 | 7 | 7 | 7 | 7 | 7 | 7 | 7 | 15 | 0.005507 | 0.000318 | 1.21632 | 0.641107 | 0.002915 | 0.000895 | -0.00016 | 0.00032 | 0.000324 | 0.000112 | -0.00015 | 0
Un 4 Eucryptite 1-1 | 41 | 0.054251 | 0.030157 | 42.3162 | 46.1925 | 0.050577 | 0.06554 | 0 | 0.036444 | 0.033756 | 0 | 0 | 0 | 11.816 | 0 | -1e-05 | 0.040246 | 0.018185 | 22.3956 | 21.5918 | 0.041987 | 0.046841 | 0 | 0.028328 | 0.020237 | 0 | 0 | 0 | 5.48841 | 0 | 50.9238 | 100.595 | 2009-08-21 13:30 | 72.1382 | 43.6214 | 12.075 | 7964.11 | 25.23 | 21.66 | 0.031383 | 0.013413 | 14.8799 | 13.7819 | 0.01925 | 0.020951 | 0 | 0.009093 | 0.007574 | 0 | 0 | 0 | 14.1794 | 0 | 57.0572 | 4 | O | 0.0022 | 0.00094 | 1.04316 | 0.966179 | 0.00135 | 0.001469 | 0 | 0.000637 | 0.000531 | 0 | 0 | 0 | 0.994052 | 0 | 4 | [5 empty] | 0.020076 | 0.014866 | 0.014195 | 0.021295 | 0.015026 | 0.015042 | 0.038124 | 0.035134 | 0.019635 | 0.020589 | 0.045067 | 0 | 21.5042 | 33.8879 | 0.189869 | 0.196228 | 15.7111 | 14.128 | -48.76 | 52.3679 | 41.2653 | -273.03 | -341.74 | 0 | 30 | 30 | 30 | 30 | 30 | 30 | 30 | 30 | 30 | 30 | 30 | 30 | 7 | 7 | 7 | 7 | 7 | 7 | 7 | 7 | 7 | 7 | 7 | 15 | 7 | 7 | 7 | 7 | 7 | 7 | 7 | 7 | 7 | 7 | 7 | 15 | 0.004582 | 0.000517 | 1.21502 | 0.641896 | 0.003325 | 0.001336 | -0.0005 | 0.000474 | 0.000307 | -4e-05 | -4e-05 | 0
Un 5 LiNbO3-Fe1% 1-2 | 42 | 0 | 0 | 0 | 0 | 0.006999 | 0 | 0 | 0.992407 | 0.027702 | 0.012064 | 87.0379 | 0 | 9.98514 | 0 | -1e-05 | 0 | 0 | 0 | 0 | 0.005811 | 0 | 0 | 0.771402 | 0.016608 | 0.008254 | 60.8426 | 0 | 4.63799 | 0 | 31.7796 | 98.0622 | 2009-08-21 13:34 | 66.9935 | 54.2808 | 12.0995 | 0 | 25.225 | 18.47 | 0 | 0 | 0 | 0 | 0.004471 | 0 | 0 | 0.415551 | 0.010431 | 0.004776 | 19.7018 | 0 | 20.1083 | 0 | 59.7546 | 3 | O | 0 | 0 | 0 | 0 | 0.000224 | 0 | 0 | 0.020863 | 0.000524 | 0.00024 | 0.989138 | 0 | 1.00955 | 0 | 3 | [5 empty] | 0.05724 | 0.024476 | 0.022241 | 0.032286 | 0.021054 | 0.022816 | 0.048393 | 0.050949 | 0.029284 | 0.028777 | 0.061739 | 0 | -5.2989 | -21.792 | -26.623 | -3.3405 | 147.235 | -195.15 | -6875.7 | 3.82646 | 72.5092 | 141.639 | 0.364296 | 0 | 30 | 30 | 30 | 30 | 30 | 30 | 30 | 30 | 30 | 30 | 30 | 30 | 7 | 7 | 7 | 7 | 7 | 7 | 7 | 7 | 7 | 7 | 7 | 15 | 7 | 7 | 7 | 7 | 7 | 7 | 7 | 7 | 7 | 7 | 7 | 15 | -0.03715 | -0.0011 | -0.0017 | -0.01303 | 0.000449 | -0.00014 | -1e-05 | 0.01482 | 0.000272 | 0.000121 | 0.57615 | 0
Un 5 LiNbO3-Fe1% 1-2 | 43 | 0 | 0 | 0 | 0 | 0 | 0.010881 | 0.030796 | 1.07126 | 0.029914 | 0.0036 | 87.3576 | 0 | 9.97927 | 0 | 2e-06 | 0 | 0 | 0 | 0 | 0 | 0.007777 | 0.02385 | 0.832697 | 0.017934 | 0.002463 | 61.0661 | 0 | 4.63526 | 0 | 31.8973 | 98.4834 | 2009-08-21 13:38 | 67.2888 | 53.1203 | 12.0995 | 1197.48 | 25.235 | 18.45 | 0 | 0 | 0 | 0 | 0 | 0.005818 | 0.013018 | 0.447109 | 0.011227 | 0.00142 | 19.7098 | 0 | 20.031 | 0 | 59.7806 | 3 | O | 0 | 0 | 0 | 0 | 0 | 0.000292 | 0.000653 | 0.022437 | 0.000563 | 7.1e-05 | 0.989108 | 0 | 1.00523 | 0 | 3 | [5 empty] | 0.059151 | 0.024659 | 0.022067 | 0.03273 | 0.020849 | 0.02219 | 0.047806 | 0.051063 | 0.029269 | 0.029162 | 0.057006 | 0 | -4.8835 | -26.439 | -26.441 | -3.1766 | -284.43 | 115.997 | 82.6144 | 3.61988 | 67.2119 | 478.874 | 0.363237 | 0 | 30 | 30 | 30 | 30 | 30 | 30 | 30 | 30 | 30 | 30 | 30 | 30 | 7 | 7 | 7 | 7 | 7 | 7 | 7 | 7 | 7 | 7 | 7 | 15 | 7 | 7 | 7 | 7 | 7 | 7 | 7 | 7 | 7 | 7 | 7 | 15 | -0.04139 | -0.00092 | -0.00169 | -0.01384 | -0.00023 | 0.000226 | 0.000454 | 0.015999 | 0.000294 | 3.6e-05 | 0.578183 | 0
Un 5 LiNbO3-Fe1% 1-2 | 44 | 0 | 0 | 0 | 0 | 0.010316 | 0.003588 | 0 | 0.99198 | 0 | 0.008673 | 87.2868 | 0 | 9.9823 | 0 | -1e-05 | 0 | 0 | 0 | 0 | 0.008564 | 0.002564 | 0 | 0.771071 | 0 | 0.005934 | 61.0165 | 0 | 4.63667 | 0 | 31.8423 | 98.2836 | 2009-08-21 13:42 | 67.6256 | 50.5544 | 12.08 | 3785.39 | 25.24 | 18.41 | 0 | 0 | 0 | 0 | 0.006578 | 0.001922 | 0 | 0.414706 | 0 | 0.003428 | 19.7265 | 0 | 20.0704 | 0 | 59.7765 | 3 | O | 0 | 0 | 0 | 0 | 0.00033 | 9.6e-05 | 0 | 0.020813 | 0 | 0.000172 | 0.990013 | 0 | 1.00727 | 0 | 3 | [5 empty] | 0.058613 | 0.024102 | 0.02234 | 0.032768 | 0.020329 | 0.022696 | 0.050918 | 0.051324 | 0.03171 | 0.029006 | 0.064155 | 0 | -5.0914 | -32.011 | -28.999 | -3.2041 | 96.8181 | 358.094 | -97.114 | 3.84076 | -45.397 | 198.206 | 0.36384 | 0 | 30 | 30 | 30 | 30 | 30 | 30 | 30 | 30 | 30 | 30 | 30 | 30 | 7 | 7 | 7 | 7 | 7 | 7 | 7 | 7 | 7 | 7 | 7 | 15 | 7 | 7 | 7 | 7 | 7 | 7 | 7 | 7 | 7 | 7 | 7 | 15 | -0.03952 | -0.00075 | -0.00157 | -0.01376 | 0.000662 | 7.4e-05 | -0.0004 | 0.014815 | -0.00045 | 8.7e-05 | 0.577815 | 0
Un 6 Leucite 1-3 | 45 | 0.06764 | 0.028323 | 25.0001 | 54.6813 | 21.5235 | 0.019482 | 0.040193 | 0.068207 | 0.069157 | 0 | 0.010442 | 0 | 0 | 0 | 4e-06 | 0.050179 | 0.017079 | 13.2312 | 25.5597 | 17.8679 | 0.013924 | 0.031127 | 0.053018 | 0.04146 | 0 | 0.007299 | 0 | 0 | 0 | 44.6355 | 101.508 | 2009-08-21 13:47 | 72.7572 | 53.1334 | 12.164 | 0 | 25.24 | 21.51 | 0.046911 | 0.015103 | 10.5393 | 19.5592 | 9.8211 | 0.007466 | 0.012177 | 0.020404 | 0.018603 | 0 | 0.001689 | 0 | 0 | 0 | 59.958 | 6 | O | 0.004694 | 0.001511 | 1.05467 | 1.95729 | 0.982798 | 0.000747 | 0.001219 | 0.002042 | 0.001862 | 0 | 0.000169 | 0 | 0 | 0 | 6 | [5 empty] | 0.02375 | 0.016153 | 0.015472 | 0.021247 | 0.015734 | 0.017881 | 0.030164 | 0.035208 | 0.021567 | 0.023194 | 0.047444 | 0 | 20.3308 | 39.0312 | 0.251326 | 0.174422 | 0.299268 | 52.8882 | 42.0913 | 29.0509 | 22.9008 | -61.286 | 265.001 | 0 | 30 | 30 | 30 | 30 | 30 | 30 | 30 | 30 | 30 | 30 | 30 | 30 | 7 | 7 | 7 | 7 | 7 | 7 | 7 | 7 | 7 | 7 | 7 | 15 | 7 | 7 | 7 | 7 | 7 | 7 | 7 | 7 | 7 | 7 | 7 | 15 | 0.0054 | 0.000467 | 0.705479 | 0.808608 | 1.43476 | 0.000384 | 0.000522 | 0.000891 | 0.000621 | -0.0002 | 5.5e-05 | 0
Un 6 Leucite 1-3 | 46 | 0.079779 | 0.012823 | 25.1524 | 54.6632 | 21.5721 | 0.032579 | 0 | 0.055104 | 0.032147 | 0.017196 | 0 | 0 | 0 | 0 | 0 | 0.059184 | 0.007732 | 13.3118 | 25.5512 | 17.9082 | 0.023284 | 0 | 0.042832 | 0.019272 | 0.011766 | 0 | 0 | 0 | 0 | 44.6821 | 101.617 | 2009-08-21 13:51 | 71.6004 | 55.1117 | 12.164 | 2291.69 | 25.25 | 21.51 | 0.05526 | 0.006829 | 10.5903 | 19.5284 | 9.83103 | 0.01247 | 0 | 0.016463 | 0.008637 | 0.004857 | 0 | 0 | 0 | 0 | 59.9457 | 6 | O | 0.005531 | 0.000684 | 1.05999 | 1.95461 | 0.983993 | 0.001248 | 0 | 0.001648 | 0.000864 | 0.000486 | 0 | 0 | 0 | 0 | 6 | [5 empty] | 0.02406 | 0.016014 | 0.015561 | 0.020619 | 0.015509 | 0.016769 | 0.038627 | 0.037209 | 0.02343 | 0.021211 | 0.046129 | 0 | 17.6133 | 84.4705 | 0.250513 | 0.174259 | 0.298811 | 30.1802 | -252.54 | 37.2135 | 50.8728 | 74.1254 | -133.38 | 0 | 30 | 30 | 30 | 30 | 30 | 30 | 30 | 30 | 30 | 30 | 30 | 30 | 7 | 7 | 7 | 7 | 7 | 7 | 7 | 7 | 7 | 7 | 7 | 15 | 7 | 7 | 7 | 7 | 7 | 7 | 7 | 7 | 7 | 7 | 7 | 15 | 0.006372 | 0.000211 | 0.709936 | 0.80807 | 1.43797 | 0.000643 | -0.0001 | 0.00072 | 0.000289 | 0.000154 | -0.0001 | 0
Un 6 Leucite 1-3 | 47 | 0.059391 | 0.027518 | 24.9742 | 54.1759 | 21.6158 | 0.030254 | 0.02272 | 0.079461 | 0.01145 | 0 | 0 | 0 | 0 | 0 | 4e-06 | 0.044059 | 0.016594 | 13.2175 | 25.3234 | 17.9445 | 0.021622 | 0.017595 | 0.061765 | 0.006864 | 0 | 0 | 0 | 0 | 0 | 44.3428 | 100.997 | 2009-08-21 13:55 | 69.5422 | 54.0287 | 12.1325 | 4617.44 | 25.25 | 21.53 | 0.041423 | 0.014757 | 10.5881 | 19.4884 | 9.91917 | 0.01166 | 0.006923 | 0.023905 | 0.003097 | 0 | 0 | 0 | 0 | 0 | 59.9026 | 6 | O | 0.004149 | 0.001478 | 1.06053 | 1.95201 | 0.99353 | 0.001168 | 0.000693 | 0.002394 | 0.00031 | 0 | 0 | 0 | 0 | 0 | 6 | [5 empty] | 0.024765 | 0.015634 | 0.015482 | 0.021373 | 0.01649 | 0.01705 | 0.037397 | 0.03696 | 0.023848 | 0.022243 | 0.041419 | 0 | 23.8717 | 38.9115 | 0.251415 | 0.175293 | 0.298737 | 32.9224 | 88.2517 | 26.287 | 142.042 | -1121.3 | -1021.9 | 0 | 30 | 30 | 30 | 30 | 30 | 30 | 30 | 30 | 30 | 30 | 30 | 30 | 7 | 7 | 7 | 7 | 7 | 7 | 7 | 7 | 7 | 7 | 7 | 15 | 7 | 7 | 7 | 7 | 7 | 7 | 7 | 7 | 7 | 7 | 7 | 15 | 0.004741 | 0.000453 | 0.704768 | 0.800905 | 1.44121 | 0.000597 | 0.000295 | 0.001038 | 0.000103 | -1e-05 | -1e-05 | 0
Un 7 Petalite 1-4 | 48 | 0.035675 | 0.038844 | 18.0583 | 76.8174 | 0.124549 | 0.032732 | 0.007956 | 0.039031 | 0.04107 | 0 | 0 | 0 | 4.86145 | 0 | 0 | 0.026465 | 0.023424 | 9.5573 | 35.9068 | 0.103395 | 0.023393 | 0.006162 | 0.030339 | 0.024621 | 0 | 0 | 0 | 2.25809 | 0 | 52.0971 | 100.057 | 2009-08-21 13:59 | 79.2085 | 54.5266 | 12.2445 | 0 | 25.25 | 21.67 | 0.02205 | 0.01846 | 6.78476 | 24.4884 | 0.050649 | 0.01118 | 0.002148 | 0.010406 | 0.009846 | 0 | 0 | 0 | 6.2333 | 0 | 62.3688 | 10 | O | 0.003535 | 0.00296 | 1.08785 | 3.92638 | 0.008121 | 0.001793 | 0.000344 | 0.001668 | 0.001579 | 0 | 0 | 0 | 0.999426 | 0 | 10 | [5 empty] | 0.021813 | 0.015246 | 0.014919 | 0.020397 | 0.014348 | 0.016017 | 0.036076 | 0.038555 | 0.019893 | 0.021661 | 0.043806 | 0 | 34.5812 | 27.1561 | 0.295049 | 0.144486 | 6.85856 | 28.7706 | 238.936 | 53.4122 | 34.691 | -211.14 | -134.53 | 0 | 30 | 30 | 30 | 30 | 30 | 30 | 30 | 30 | 30 | 30 | 30 | 30 | 7 | 7 | 7 | 7 | 7 | 7 | 7 | 7 | 7 | 7 | 7 | 15 | 7 | 7 | 7 | 7 | 7 | 7 | 7 | 7 | 7 | 7 | 7 | 15 | 0.002936 | 0.000651 | 0.51722 | 1.16363 | 0.008087 | 0.00066 | 0.000103 | 0.000505 | 0.000371 | -5e-05 | -9e-05 | 0
Un 7 Petalite 1-4 | 49 | 0.045592 | 0.028289 | 17.8983 | 76.5111 | 0.094271 | 0.046314 | 0 | 0.069169 | 0.043449 | 0 | 0.040988 | 0 | 4.86094 | 0 | 4e-06 | 0.033823 | 0.017059 | 9.4726 | 35.7636 | 0.07826 | 0.0331 | 0 | 0.053766 | 0.026048 | 0 | 0.028652 | 0 | 2.25785 | 0 | 51.8737 | 99.6384 | 2009-08-21 14:03 | 77.7152 | 55.4209 | 12.239 | 1740.61 | 25.24 | 21.67 | 0.028299 | 0.013501 | 6.75301 | 24.4936 | 0.038498 | 0.015886 | 0 | 0.018519 | 0.01046 | 0 | 0.005932 | 0 | 6.25894 | 0 | 62.3633 | 10 | O | 0.004538 | 0.002165 | 1.08285 | 3.92757 | 0.006173 | 0.002547 | 0 | 0.002969 | 0.001677 | 0 | 0.000951 | 0 | 1.00363 | 0 | 10 | [5 empty] | 0.021944 | 0.015317 | 0.015218 | 0.020699 | 0.015066 | 0.015711 | 0.037377 | 0.034225 | 0.022 | 0.021082 | 0.035874 | 0 | 27.486 | 37.1289 | 0.296775 | 0.144845 | 9.00494 | 20.3034 | -79.051 | 28.0198 | 35.979 | -102.42 | 54.0893 | 0 | 30 | 30 | 30 | 30 | 30 | 30 | 30 | 30 | 30 | 30 | 30 | 30 | 7 | 7 | 7 | 7 | 7 | 7 | 7 | 7 | 7 | 7 | 7 | 15 | 7 | 7 | 7 | 7 | 7 | 7 | 7 | 7 | 7 | 7 | 7 | 15 | 0.003752 | 0.000474 | 0.512572 | 1.15931 | 0.006121 | 0.000934 | -0.00031 | 0.000894 | 0.000393 | -0.00011 | 0.000203 | 0
Un 7 Petalite 1-4 | 50 | 0.049478 | 0.0317 | 17.9471 | 77.1447 | 0.106285 | 0.035123 | 0 | 0.046813 | 0.00147 | 0.021867 | 0 | 0 | 4.86265 | 0 | 4e-06 | 0.036706 | 0.019116 | 9.49844 | 36.0598 | 0.088234 | 0.025102 | 0 | 0.036388 | 0.000882 | 0.014961 | 0 | 0 | 2.25865 | 0 | 52.209 | 100.247 | 2009-08-21 14:07 | 77.7456 | 56.6575 | 12.2495 | 2977.58 | 25.24 | 21.68 | 0.030523 | 0.015036 | 6.73002 | 24.5455 | 0.043139 | 0.011973 | 0 | 0.012456 | 0.000352 | 0.005501 | 0 | 0 | 6.22286 | 0 | 62.3827 | 10 | O | 0.004893 | 0.00241 | 1.07883 | 3.93466 | 0.006915 | 0.001919 | 0 | 0.001997 | 5.6e-05 | 0.000882 | 0 | 0 | 0.99753 | 0 | 10 | [5 empty] | 0.020834 | 0.01531 | 0.015114 | 0.020421 | 0.015163 | 0.015844 | 0.035093 | 0.040455 | 0.024223 | 0.02076 | 0.046027 | 0 | 24.2702 | 33.2126 | 0.296239 | 0.144167 | 8.15399 | 26.6216 | -4363.4 | 46.8894 | 1111 | 57.3967 | -83.834 | 0 | 30 | 30 | 30 | 30 | 30 | 30 | 30 | 30 | 30 | 30 | 30 | 30 | 7 | 7 | 7 | 7 | 7 | 7 | 7 | 7 | 7 | 7 | 7 | 15 | 7 | 7 | 7 | 7 | 7 | 7 | 7 | 7 | 7 | 7 | 7 | 15 | 0.004072 | 0.000531 | 0.514031 | 1.16919 | 0.0069 | 0.000708 | -1e-05 | 0.000605 | 1.3e-05 | 0.000195 | -0.00015 | 0
Un 8 LiNbO3-Fe10% 1-5 | 51 | 0 | 0 | 0 | 0 | 0 | 0.003541 | 0.037022 | 0.997154 | 0 | 0 | 86.9137 | 0 | 9.98435 | 0 | 0 | 0 | 0 | 0 | 0 | 0 | 0.002531 | 0.028672 | 0.775092 | 0 | 0 | 60.7557 | 0 | 4.63762 | 0 | 31.7361 | 97.9357 | 2009-08-21 14:11 | 79.4554 | 51.3293 | 12.217 | 0 | 25.24 | 18.29 | 0 | 0 | 0 | 0 | 0 | 0.001902 | 0.015719 | 0.418005 | 0 | 0 | 19.6957 | 0 | 20.1292 | 0 | 59.7395 | 3 | O | 0 | 0 | 0 | 0 | 0 | 9.6e-05 | 0.000789 | 0.020991 | 0 | 0 | 0.98908 | 0 | 1.01085 | 0 | 3 | [5 empty] | 0.059247 | 0.025378 | 0.022147 | 0.032415 | 0.021545 | 0.022116 | 0.048737 | 0.052534 | 0.031381 | 0.030033 | 0.057901 | 0 | -4.9668 | -16.667 | -22.741 | -3.3503 | -128.1 | 353.579 | 70.2814 | 3.87025 | -94.063 | -179.94 | 0.364179 | 0 | 30 | 30 | 30 | 30 | 30 | 30 | 30 | 30 | 30 | 30 | 30 | 30 | 7 | 7 | 7 | 7 | 7 | 7 | 7 | 7 | 7 | 7 | 7 | 15 | 7 | 7 | 7 | 7 | 7 | 7 | 7 | 7 | 7 | 7 | 7 | 15 | -0.04088 | -0.00149 | -0.00197 | -0.01305 | -0.00052 | 7.3e-05 | 0.000545 | 0.014892 | -0.00022 | -0.0001 | 0.575313 | 0
Un 8 LiNbO3-Fe10% 1-5 | 52 | 0 | 0 | 0 | 0 | 0.000424 | 0.015887 | 0.009651 | 1.03433 | 0.006792 | 0 | 86.7954 | 0 | 9.9849 | 0 | 0 | 0 | 0 | 0 | 0 | 0.000352 | 0.011354 | 0.007474 | 0.803991 | 0.004072 | 0 | 60.6731 | 0 | 4.63788 | 0 | 31.7092 | 97.8474 | 2009-08-21 14:15 | 80.8279 | 51.7795 | 12.237 | 1444.45 | 25.245 | 18.405 | 0 | 0 | 0 | 0 | 0.000272 | 0.008538 | 0.0041 | 0.433863 | 0.002562 | 0 | 19.6813 | 0 | 20.143 | 0 | 59.7264 | 3 | O | 0 | 0 | 0 | 0 | 1.4e-05 | 0.000429 | 0.000206 | 0.021793 | 0.000129 | 0 | 0.988571 | 0 | 1.01176 | 0 | 3 | [5 empty] | 0.060363 | 0.024111 | 0.022355 | 0.032574 | 0.020503 | 0.022186 | 0.048729 | 0.051046 | 0.030844 | 0.029397 | 0.055001 | 0 | -4.7301 | -24.215 | -24.195 | -3.3419 | 2349.86 | 79.6863 | 264.86 | 3.71368 | 307.065 | -194.26 | 0.364203 | 0 | 30 | 30 | 30 | 30 | 30 | 30 | 30 | 30 | 30 | 30 | 30 | 30 | 7 | 7 | 7 | 7 | 7 | 7 | 7 | 7 | 7 | 7 | 7 | 15 | 7 | 7 | 7 | 7 | 7 | 7 | 7 | 7 | 7 | 7 | 7 | 15 | -0.04357 | -0.00098 | -0.00187 | -0.01315 | 2.7e-05 | 0.000329 | 0.000142 | 0.015446 | 6.7e-05 | -9e-05 | 0.574503 | 0
Un 8 LiNbO3-Fe10% 1-5 | 53 | 0 | 0 | 0 | 0 | 0.015488 | 0.030539 | 0.013308 | 1.02549 | 0 | 0 | 87.3313 | 0 | 9.97979 | 0 | 2e-06 | 0 | 0 | 0 | 0 | 0.012857 | 0.021826 | 0.010306 | 0.797117 | 0 | 0 | 61.0477 | 0 | 4.6355 | 0 | 31.8706 | 98.3959 | 2009-08-21 14:19 | 81.1865 | 52.2049 | 12.242 | 2000.83 | 25.26 | 18.28 | 0 | 0 | 0 | 0 | 0.009867 | 0.016342 | 0.005629 | 0.42832 | 0 | 0 | 19.7184 | 0 | 20.0468 | 0 | 59.7746 | 3 | O | 0 | 0 | 0 | 0 | 0.000495 | 0.00082 | 0.000283 | 0.021497 | 0 | 0 | 0.989637 | 0 | 1.00612 | 0 | 3 | [5 empty] | 0.058854 | 0.025055 | 0.021924 | 0.032225 | 0.019907 | 0.021323 | 0.048325 | 0.04977 | 0.031159 | 0.029197 | 0.061845 | 0 | -4.9117 | -21.03 | -30.073 | -3.4347 | 63.5121 | 40.2716 | 190.974 | 3.69225 | -238.8 | -1655 | 0.363443 | 0 | 30 | 30 | 30 | 30 | 30 | 30 | 30 | 30 | 30 | 30 | 30 | 30 | 7 | 7 | 7 | 7 | 7 | 7 | 7 | 7 | 7 | 7 | 7 | 15 | 7 | 7 | 7 | 7 | 7 | 7 | 7 | 7 | 7 | 7 | 7 | 15 | -0.04097 | -0.00117 | -0.00148 | -0.01267 | 0.000994 | 0.000633 | 0.000196 | 0.015315 | -9e-05 | -1e-05 | 0.578065 | 0
Un 10 Green enstatite 2-1 | 54 | 0.032481 | 35.3934 | 0.683856 | 58.4274 | 0.010582 | 0.578695 | 0.099292 | 4.94166 | 0.017172 | 0.234871 | 0 | 0 | 0 | 0 | 4e-06 | 0.024096 | 21.3432 | 0.361928 | 27.3107 | 0.008784 | 0.41359 | 0.076897 | 3.84117 | 0.010294 | 0.160697 | 0 | 0 | 0 | 0 | 46.868 | 100.419 | 2009-08-21 14:36 | 43.8995 | 44.4872 | 11.976 | 0 | 25.25 | 21.78 | 0.021485 | 18.001 | 0.274967 | 19.9332 | 0.004605 | 0.211532 | 0.028693 | 1.40993 | 0.004406 | 0.063354 | 0 | 0 | 0 | 0 | 60.0469 | 6 | O | 0.002147 | 1.79869 | 0.027475 | 1.99176 | 0.00046 | 0.021137 | 0.002867 | 0.140883 | 0.00044 | 0.00633 | 0 | 0 | 0 | 0 | 6 | [5 empty] | 0.022732 | 0.016031 | 0.017937 | 0.020767 | 0.015488 | 0.016049 | 0.040201 | 0.038117 | 0.020984 | 0.019641 | 0 | 0 | 39.3468 | 0.231073 | 2.59673 | 0.172873 | 72.4499 | 2.4567 | 23.3085 | 1.37738 | 84.2706 | 6.21568 | 0 | 0 | 30 | 30 | 30 | 30 | 30 | 30 | 30 | 30 | 30 | 30 | 30 | 30 | 7 | 7 | 7 | 7 | 7 | 7 | 7 | 7 | 7 | 7 | 15 | 15 | 7 | 7 | 7 | 7 | 7 | 7 | 7 | 7 | 7 | 7 | 15 | 15 | 0.002664 | 0.584773 | 0.015682 | 0.81818 | 0.000692 | 0.011758 | 0.001287 | 0.064222 | 0.000157 | 0.002138 | 0 | 0
Un 10 Green enstatite 2-1 | 55 | 0.051368 | 35.384 | 0.73562 | 57.9085 | 0.017425 | 0.549491 | 0.150769 | 5.07997 | 0 | 0.231431 | 0 | 0 | 0 | 0 | 0 | 0.038107 | 21.3375 | 0.389324 | 27.0682 | 0.014465 | 0.392718 | 0.116763 | 3.94868 | 0 | 0.158344 | 0 | 0 | 0 | 0 | 46.6445 | 100.109 | 2009-08-21 14:39 | 44.0411 | 45.5093 | 11.976 | 1031.86 | 25.25 | 21.72 | 0.034113 | 18.0673 | 0.296949 | 19.8342 | 0.007613 | 0.20165 | 0.04374 | 1.45512 | 0 | 0.062673 | 0 | 0 | 0 | 0 | 59.9966 | 6 | O | 0.003411 | 1.80684 | 0.029697 | 1.98353 | 0.000761 | 0.020166 | 0.004374 | 0.14552 | 0 | 0.006268 | 0 | 0 | 0 | 0 | 6 | [5 empty] | 0.024031 | 0.015317 | 0.016445 | 0.021074 | 0.014706 | 0.016122 | 0.035881 | 0.036125 | 0.022618 | 0.020652 | 0 | 0 | 26.6459 | 0.231055 | 2.33629 | 0.173836 | 42.3728 | 2.55291 | 14.7764 | 1.35104 | -505.99 | 6.49717 | 0 | 0 | 30 | 30 | 30 | 30 | 30 | 30 | 30 | 30 | 30 | 30 | 30 | 30 | 7 | 7 | 7 | 7 | 7 | 7 | 7 | 7 | 7 | 7 | 15 | 15 | 7 | 7 | 7 | 7 | 7 | 7 | 7 | 7 | 7 | 7 | 15 | 15 | 0.004208 | 0.583978 | 0.016847 | 0.810104 | 0.00114 | 0.011169 | 0.001954 | 0.066039 | -3e-05 | 0.002108 | 0 | 0
Un 10 Green enstatite 2-1 | 56 | 0.011559 | 35.2606 | 0.61402 | 58.5909 | 0.022539 | 0.541271 | 0.10402 | 4.88315 | 0.02508 | 0.251183 | 0 | 0 | 0 | 0 | 0 | 0.008575 | 21.2631 | 0.324967 | 27.3871 | 0.018711 | 0.386843 | 0.080559 | 3.79569 | 0.015036 | 0.171858 | 0 | 0 | 0 | 0 | 46.8518 | 100.304 | 2009-08-21 14:42 | 42.8162 | 45.1604 | 11.98 | 2305.48 | 25.25 | 21.74 | 0.007653 | 17.9499 | 0.247114 | 20.0073 | 0.009818 | 0.198034 | 0.030086 | 1.39452 | 0.006441 | 0.067816 | 0 | 0 | 0 | 0 | 60.0812 | 6 | O | 0.000764 | 1.79257 | 0.024678 | 1.99803 | 0.00098 | 0.019777 | 0.003005 | 0.139263 | 0.000643 | 0.006772 | 0 | 0 | 0 | 0 | 6 | [5 empty] | 0.023276 | 0.015718 | 0.017908 | 0.020423 | 0.015119 | 0.015955 | 0.038415 | 0.037878 | 0.021988 | 0.020247 | 0 | 0 | 110.818 | 0.231406 | 2.8282 | 0.172473 | 33.9098 | 2.56943 | 21.5414 | 1.38561 | 60.9204 | 5.99859 | 0 | 0 | 30 | 30 | 30 | 30 | 30 | 30 | 30 | 30 | 30 | 30 | 30 | 30 | 7 | 7 | 7 | 7 | 7 | 7 | 7 | 7 | 7 | 7 | 15 | 15 | 7 | 7 | 7 | 7 | 7 | 7 | 7 | 7 | 7 | 7 | 15 | 15 | 0.000948 | 0.582739 | 0.014091 | 0.821071 | 0.001474 | 0.010997 | 0.001348 | 0.063457 | 0.000229 | 0.002286 | 0 | 0
|  | 0.03180267 | 35.346 | 0.677832 | 58.30893 | 0.01684867 | 0.5564857 | 0.118027 | 4.96826 | 0.014084 | 0.2391617 | 0 | 0 | 0 | 0 | 1.333333e-06 | 0.02359267 | 21.3146 | 0.3587397 | 27.25533 | 0.01398667 | 0.397717 | 0.09140633 | 3.861847 | 0.008443333 | 0.163633 | 0 | 0 | 0 | 0 | 46.7881 | 100.2773 | 40046.61 | 43.5856 | 45.0523 | 11.97733 | 1112.447 | 25.25 | 21.74667 | 0.02108367 | 18.00607 | 0.27301 | 19.9249 | 0.007345333 | 0.2037387 | 0.034173 | 1.419857 | 0.003615667 | 0.06461433 | 0 | 0 | 0 | 0 | 60.04157 | 6 | #DIV/0! | 0.002107333 | 1.799367 | 0.02728333 | 1.991107 | 0.0007336667 | 0.02036 | 0.003415333 | 0.1418887 | 0.000361 | 0.006456667 | 0 | 0 | 0 | 0 | 6
Un 11 Circle glass 2-2 | 57 | 12.0741 | 0.436511 | 0.426984 | 74.2092 | 0.142741 | 12.6017 | 0.027073 | 0.138165 | 0.032311 | 0 | 0 | 0 | 0 | 0 | 0 | 8.95718 | 0.263228 | 0.22598 | 34.6876 | 0.118497 | 9.00634 | 0.020967 | 0.107396 | 0.01937 | 0 | 0 | 0 | 0 | 0 | 46.6822 | 100.089 | 2009-08-21 14:45 | 36.844 | 49.6964 | 12.0095 | 0 | 25.24 | 21.495 | 8.13055 | 0.226008 | 0.174776 | 25.7734 | 0.063241 | 4.6893 | 0.007964 | 0.040131 | 0.008439 | 0 | 0 | 0 | 0 | 0 | 60.8862 | 24 | O | 3.20489 | 0.089087 | 0.068893 | 10.1593 | 0.024928 | 1.84842 | 0.003139 | 0.015819 | 0.003326 | 0 | 0 | 0 | 0 | 0 | 24 | [5 empty] | 0.024104 | 0.017486 | 0.016698 | 0.020423 | 0.013695 | 0.016674 | 0.037039 | 0.03825 | 0.024403 | 0.022472 | 0 | 0 | 0.527495 | 3.45035 | 3.56481 | 0.145665 | 5.91584 | 0.411997 | 73.7989 | 16.4025 | 52.5862 | -116.89 | 0 | 0 | 30 | 30 | 30 | 30 | 30 | 30 | 30 | 30 | 30 | 30 | 30 | 30 | 7 | 7 | 7 | 7 | 7 | 7 | 7 | 7 | 7 | 7 | 15 | 15 | 7 | 7 | 7 | 7 | 7 | 7 | 7 | 7 | 7 | 7 | 15 | 15 | 0.978657 | 0.006513 | 0.011283 | 1.14702 | 0.009576 | 0.256653 | 0.000349 | 0.00179 | 0.00029 | -0.0001 | 0 | 0
Un 11 Circle glass 2-2 | 58 | 12.3504 | 0.424289 | 0.418978 | 74.463 | 0.126575 | 12.5768 | 0 | 0.085542 | 0.041734 | 0 | 0 | 0 | 0 | 0 | 0 | 9.16219 | 0.255858 | 0.221742 | 34.8063 | 0.105077 | 8.98858 | 0 | 0.066492 | 0.02502 | 0 | 0 | 0 | 0 | 0 | 46.8562 | 100.487 | 2009-08-21 14:47 | 36.9468 | 50.9196 | 12.0035 | 1227.51 | 25.24 | 21.55 | 8.27902 | 0.218686 | 0.170723 | 25.7446 | 0.055825 | 4.65888 | 0 | 0.024734 | 0.010851 | 0 | 0 | 0 | 0 | 0 | 60.8367 | 24 | O | 3.26606 | 0.086271 | 0.06735 | 10.1562 | 0.022023 | 1.83792 | 0 | 0.009757 | 0.004281 | 0 | 0 | 0 | 0 | 0 | 24 | [5 empty] | 0.023423 | 0.018664 | 0.016767 | 0.02062 | 0.014374 | 0.016086 | 0.039212 | 0.039678 | 0.022166 | 0.022777 | 0 | 0 | 0.520344 | 3.67773 | 3.63354 | 0.145474 | 6.73922 | 0.41196 | -330.46 | 26.0954 | 37.6505 | -164.95 | 0 | 0 | 30 | 30 | 30 | 30 | 30 | 30 | 30 | 30 | 30 | 30 | 30 | 30 | 7 | 7 | 7 | 7 | 7 | 7 | 7 | 7 | 7 | 7 | 15 | 15 | 7 | 7 | 7 | 7 | 7 | 7 | 7 | 7 | 7 | 7 | 15 | 15 | 1.00252 | 0.006325 | 0.011065 | 1.1505 | 0.00849 | 0.256129 | -8e-05 | 0.001108 | 0.000374 | -7e-05 | 0 | 0
Un 11 Circle glass 2-2 | 59 | 12.0608 | 0.417335 | 0.441934 | 74.38 | 0.110224 | 12.5415 | 0.025677 | 0.159105 | 0.0345 | 0.009013 | 0 | 0 | 0 | 0 | 8e-06 | 8.9473 | 0.251664 | 0.233892 | 34.7675 | 0.091503 | 8.96335 | 0.019886 | 0.123673 | 0.020683 | 0.006167 | 0 | 0 | 0 | 0 | 46.7545 | 100.18 | 2009-08-21 14:50 | 35.8977 | 50.7549 | 12.0105 | 2289.46 | 25.24 | 21.555 | 8.11243 | 0.215836 | 0.180692 | 25.8036 | 0.048779 | 4.66166 | 0.007545 | 0.046161 | 0.009001 | 0.002472 | 0 | 0 | 0 | 0 | 60.9118 | 24 | O | 3.1964 | 0.085042 | 0.071195 | 10.1669 | 0.01922 | 1.83675 | 0.002973 | 0.018188 | 0.003546 | 0.000974 | 0 | 0 | 0 | 0 | 24 | [5 empty] | 0.025348 | 0.01796 | 0.016254 | 0.02049 | 0.014929 | 0.016502 | 0.033341 | 0.037269 | 0.023255 | 0.02175 | 0 | 0 | 0.529005 | 3.63717 | 3.39855 | 0.145501 | 7.77896 | 0.412875 | 70.438 | 14.2167 | 47.1982 | 143.712 | 0 | 0 | 30 | 30 | 30 | 30 | 30 | 30 | 30 | 30 | 30 | 30 | 30 | 30 | 7 | 7 | 7 | 7 | 7 | 7 | 7 | 7 | 7 | 7 | 15 | 15 | 7 | 7 | 7 | 7 | 7 | 7 | 7 | 7 | 7 | 7 | 15 | 15 | 0.977494 | 0.006228 | 0.011681 | 1.14973 | 0.007393 | 0.255429 | 0.000331 | 0.002061 | 0.00031 | 8e-05 | 0 | 0
Un 12 Meteor-wrong glass 2-3 | 60 | 0.412021 | 1.43442 | 9.9147 | 41.4703 | 1.15001 | 32.0047 | 3.55817 | 7.96779 | 0.772133 | 0.016811 | 0 | 0 | 0 | 0 | 4e-06 | 0.305659 | 0.864997 | 5.24731 | 19.3845 | 0.954689 | 22.8736 | 2.75563 | 6.1934 | 0.462893 | 0.011502 | 0 | 0 | 0 | 0 | 39.647 | 98.7011 | 2009-08-21 14:53 | 45.566 | 56.2054 | 11.924 | 0 | 25.25 | 20.86 | 0.318257 | 0.85192 | 4.65525 | 16.5213 | 0.584444 | 13.6611 | 1.20068 | 2.65466 | 0.231327 | 0.005295 | 0 | 0 | 0 | 0 | 59.3158 | 24 | O | 0.128771 | 0.344699 | 1.88358 | 6.68475 | 0.236474 | 5.52748 | 0.485812 | 1.07411 | 0.093598 | 0.002142 | 0 | 0 | 0 | 0 | 24 | [5 empty] | 0.029017 | 0.018844 | 0.017309 | 0.022323 | 0.015466 | 0.018066 | 0.039761 | 0.038256 | 0.024634 | 0.023571 | 0 | 0 | 4.88569 | 1.49415 | 0.431006 | 0.201543 | 1.39515 | 0.251838 | 1.74394 | 1.05983 | 3.46691 | 83.923 | 0 | 0 | 30 | 30 | 30 | 30 | 30 | 30 | 30 | 30 | 30 | 30 | 30 | 30 | 7 | 7 | 7 | 7 | 7 | 7 | 7 | 7 | 7 | 7 | 15 | 15 | 7 | 7 | 7 | 7 | 7 | 7 | 7 | 7 | 7 | 7 | 15 | 15 | 0.028385 | 0.02103 | 0.255734 | 0.615739 | 0.083383 | 0.674852 | 0.046616 | 0.105115 | 0.007002 | 0.000154 | 0 | 0
Un 12 Meteor-wrong glass 2-3 | 61 | 0.365794 | 1.27658 | 9.86889 | 41.5865 | 1.106 | 31.8988 | 3.63404 | 8.04769 | 0.755779 | 0.022681 | 0 | 0 | 0 | 0 | 0 | 0.271365 | 0.769813 | 5.22307 | 19.4388 | 0.918154 | 22.7979 | 2.81438 | 6.2555 | 0.453089 | 0.015518 | 0 | 0 | 0 | 0 | 39.6052 | 98.5627 | 2009-08-21 14:56 | 43.6085 | 56.2572 | 11.934 | 1958.19 | 25.245 | 20.86 | 0.283075 | 0.759585 | 4.64236 | 16.5984 | 0.563123 | 13.6412 | 1.22856 | 2.68627 | 0.226848 | 0.007157 | 0 | 0 | 0 | 0 | 59.3634 | 24 | O | 0.114444 | 0.307092 | 1.87685 | 6.71054 | 0.227665 | 5.515 | 0.496695 | 1.08603 | 0.091712 | 0.002894 | 0 | 0 | 0 | 0 | 24 | [5 empty] | 0.028622 | 0.018748 | 0.017251 | 0.022245 | 0.015263 | 0.018155 | 0.040048 | 0.045502 | 0.023829 | 0.023383 | 0 | 0 | 5.33746 | 1.61476 | 0.431894 | 0.20118 | 1.42472 | 0.25228 | 1.72501 | 1.0662 | 3.47427 | 62.0278 | 0 | 0 | 30 | 30 | 30 | 30 | 30 | 30 | 30 | 30 | 30 | 30 | 30 | 30 | 7 | 7 | 7 | 7 | 7 | 7 | 7 | 7 | 7 | 7 | 15 | 15 | 7 | 7 | 7 | 7 | 7 | 7 | 7 | 7 | 7 | 7 | 15 | 15 | 0.025166 | 0.018705 | 0.254694 | 0.617776 | 0.080189 | 0.672764 | 0.047619 | 0.106188 | 0.006856 | 0.000207 | 0 | 0
Un 12 Meteor-wrong glass 2-3 | 62 | 0.408251 | 1.35828 | 9.97104 | 42.1171 | 1.13015 | 31.9194 | 3.61446 | 8.17772 | 0.713911 | 0.0321 | 0 | 0 | 0 | 0 | 4e-06 | 0.302862 | 0.819077 | 5.27713 | 19.6868 | 0.938203 | 22.8126 | 2.79923 | 6.35658 | 0.427989 | 0.021963 | 0 | 0 | 0 | 0 | 40 | 99.4424 | 2009-08-21 14:59 | 43.4982 | 55.3745 | 11.939 | 2847.75 | 25.23 | 20.86 | 0.312861 | 0.80034 | 4.64482 | 16.6468 | 0.569828 | 13.5174 | 1.21007 | 2.70314 | 0.212199 | 0.010031 | 0 | 0 | 0 | 0 | 59.3725 | 24 | O | 0.126467 | 0.323519 | 1.87756 | 6.72909 | 0.23034 | 5.46408 | 0.489143 | 1.09268 | 0.085777 | 0.004055 | 0 | 0 | 0 | 0 | 24 | [5 empty] | 0.028324 | 0.018612 | 0.017534 | 0.021962 | 0.015399 | 0.017419 | 0.039204 | 0.038046 | 0.02301 | 0.022352 | 0 | 0 | 4.85111 | 1.54407 | 0.430299 | 0.199796 | 1.40963 | 0.252145 | 1.72662 | 1.04541 | 3.56659 | 42.333 | 0 | 0 | 30 | 30 | 30 | 30 | 30 | 30 | 30 | 30 | 30 | 30 | 30 | 30 | 7 | 7 | 7 | 7 | 7 | 7 | 7 | 7 | 7 | 7 | 15 | 15 | 7 | 7 | 7 | 7 | 7 | 7 | 7 | 7 | 7 | 7 | 15 | 15 | 0.028109 | 0.019907 | 0.257265 | 0.625462 | 0.081868 | 0.672997 | 0.047362 | 0.1079 | 0.006477 | 0.000294 | 0 | 0
Un 13 Enstatite brown 2-4 | 63 | 0.070081 | 34.5557 | 0.159752 | 58.3842 | 0.010484 | 0.140042 | 0.256325 | 6.26505 | 0.027743 | 0 | 0 | 0 | 0 | 0 | 0 | 0.051989 | 20.838 | 0.084548 | 27.2905 | 0.008704 | 0.100087 | 0.198511 | 4.86985 | 0.016632 | 0 | 0 | 0 | 0 | 0 | 46.4105 | 99.8694 | 2009-08-21 15:02 | 49.1673 | 47.8269 | 11.9405 | 0 | 25.24 | 22.06 | 0.04683 | 17.7544 | 0.06489 | 20.1218 | 0.004609 | 0.051712 | 0.074827 | 1.80577 | 0.007191 | 0 | 0 | 0 | 0 | 0 | 60.0679 | 6 | O | 0.004678 | 1.77344 | 0.006482 | 2.00991 | 0.00046 | 0.005165 | 0.007474 | 0.180373 | 0.000718 | 0 | 0 | 0 | 0 | 0 | 6 | [5 empty] | 0.022185 | 0.016017 | 0.017569 | 0.020977 | 0.015254 | 0.016057 | 0.036173 | 0.036088 | 0.022779 | 0.022168 | 0 | 0 | 18.5103 | 0.234934 | 9.06178 | 0.17292 | 72.0458 | 7.53172 | 9.59104 | 1.20728 | 57.1045 | -59.394 | 0 | 0 | 30 | 30 | 30 | 30 | 30 | 30 | 30 | 30 | 30 | 30 | 30 | 30 | 7 | 7 | 7 | 7 | 7 | 7 | 7 | 7 | 7 | 7 | 15 | 15 | 7 | 7 | 7 | 7 | 7 | 7 | 7 | 7 | 7 | 7 | 15 | 15 | 0.005681 | 0.566059 | 0.003658 | 0.818622 | 0.000686 | 0.00285 | 0.003327 | 0.081561 | 0.000254 | -0.0002 | 0 | 0
Un 13 Enstatite brown 2-4 | 64 | 0.035488 | 34.4422 | 0.163327 | 58.1258 | 0.023014 | 0.14124 | 0.226495 | 6.30273 | 0.025737 | 0 | 0 | 0 | 0 | 0 | 0 | 0.026327 | 20.7696 | 0.08644 | 27.1698 | 0.019105 | 0.100943 | 0.175409 | 4.89914 | 0.015429 | 0 | 0 | 0 | 0 | 0 | 46.224 | 99.4861 | 2009-08-21 15:05 | 49.1901 | 48.5024 | 11.9405 | 675.884 | 25.24 | 22.095 | 0.02381 | 17.7677 | 0.06661 | 20.1138 | 0.010159 | 0.052366 | 0.066386 | 1.82398 | 0.006697 | 0 | 0 | 0 | 0 | 0 | 60.0684 | 6 | O | 0.002378 | 1.77475 | 0.006653 | 2.00909 | 0.001015 | 0.005231 | 0.006631 | 0.18219 | 0.000669 | 0 | 0 | 0 | 0 | 0 | 6 | [5 empty] | 0.023381 | 0.016296 | 0.016986 | 0.020981 | 0.014708 | 0.016229 | 0.03552 | 0.037089 | 0.023498 | 0.022549 | 0 | 0 | 37.0953 | 0.2354 | 8.62708 | 0.173324 | 32.4013 | 7.53539 | 10.4731 | 1.20549 | 63.2451 | -515.5 | 0 | 0 | 30 | 30 | 30 | 30 | 30 | 30 | 30 | 30 | 30 | 30 | 30 | 30 | 7 | 7 | 7 | 7 | 7 | 7 | 7 | 7 | 7 | 7 | 15 | 15 | 7 | 7 | 7 | 7 | 7 | 7 | 7 | 7 | 7 | 7 | 15 | 15 | 0.002876 | 0.564202 | 0.00374 | 0.814939 | 0.001506 | 0.002874 | 0.00294 | 0.082055 | 0.000236 | -2e-05 | 0 | 0
Un 13 Enstatite brown 2-4 | 65 | 0.045755 | 34.5423 | 0.148291 | 58.0724 | 0.019506 | 0.149591 | 0.249468 | 6.2793 | 0.035998 | 0.005291 | 0 | 0 | 0 | 0 | 8e-06 | 0.033943 | 20.8299 | 0.078482 | 27.1448 | 0.016193 | 0.106911 | 0.193201 | 4.88093 | 0.021581 | 0.00362 | 0 | 0 | 0 | 0 | 46.2383 | 99.5478 | 2009-08-21 15:07 | 49.108 | 49.3791 | 11.9405 | 1556.42 | 25.245 | 22.09 | 0.03068 | 17.809 | 0.060443 | 20.0837 | 0.008606 | 0.05543 | 0.073077 | 1.81614 | 0.009362 | 0.001447 | 0 | 0 | 0 | 0 | 60.0522 | 6 | O | 0.003065 | 1.77935 | 0.006039 | 2.00662 | 0.00086 | 0.005538 | 0.007301 | 0.181456 | 0.000935 | 0.000145 | 0 | 0 | 0 | 0 | 6 | [5 empty] | 0.024052 | 0.015156 | 0.017276 | 0.020685 | 0.01555 | 0.016218 | 0.038357 | 0.039476 | 0.023493 | 0.021319 | 0 | 0 | 29.8089 | 0.234744 | 9.57235 | 0.173332 | 40.0247 | 7.16509 | 10.156 | 1.21293 | 45.6991 | 239.04 | 0 | 0 | 30 | 30 | 30 | 30 | 30 | 30 | 30 | 30 | 30 | 30 | 30 | 30 | 7 | 7 | 7 | 7 | 7 | 7 | 7 | 7 | 7 | 7 | 15 | 15 | 7 | 7 | 7 | 7 | 7 | 7 | 7 | 7 | 7 | 7 | 15 | 15 | 0.003708 | 0.565837 | 0.003394 | 0.813985 | 0.001277 | 0.003044 | 0.003238 | 0.08175 | 0.00033 | 4.8e-05 | 0 | 0
|  | 0.05044133 | 34.5134 | 0.1571233 | 58.19413 | 0.017668 | 0.1436243 | 0.244096 | 6.28236 | 0.029826 | 0.001763667 | 0 | 0 | 0 | 0 | 2.666667e-06 | 0.03741967 | 20.8125 | 0.08315667 | 27.2017 | 0.01466733 | 0.102647 | 0.1890403 | 4.883307 | 0.01788067 | 0.001206667 | 0 | 0 | 0 | 0 | 46.29093 | 99.63443 | 40046.63 | 49.15513 | 48.56947 | 11.9405 | 744.1013 | 25.24167 | 22.08167 | 0.03377333 | 17.77703 | 0.063981 | 20.10643 | 0.007791333 | 0.05316933 | 0.07143 | 1.815297 | 0.00775 | 0.0004823333 | 0 | 0 | 0 | 0 | 60.06283 | 6 | #DIV/0! | 0.003373667 | 1.775847 | 0.006391333 | 2.00854 | 0.0007783333 | 0.005311333 | 0.007135333 | 0.1813397 | 0.000774 | 4.833333e-05
Un 14 Green Enstatite 3-1 | 66 | 0 | 17.0884 | 0.58754 | 47.9101 | 0 | 32.8888 | 0.120284 | 1.03513 | 0.041695 | 0 | 0 | 0 | 0 | 0 | 4e-06 | 0 | 10.3048 | 0.310953 | 22.3946 | 0 | 23.5054 | 0.093154 | 0.804609 | 0.024996 | 0 | 0 | 0 | 0 | 0 | 42.2334 | 99.6719 | 2009-08-21 15:10 | 15.4474 | 43.536 | 11.2745 | 0 | 25.25 | 21.17 | 0 | 9.4732 | 0.257499 | 17.8159 | 0 | 13.1037 | 0.037886 | 0.321914 | 0.01166 | 0 | 0 | 0 | 0 | 0 | 58.9782 | 6 | O | 0 | 0.963733 | 0.026196 | 1.81246 | 0 | 1.33307 | 0.003854 | 0.032749 | 0.001186 | 0 | 0 | 0 | 0 | 0 | 6 | [5 empty] | 0.025771 | 0.017711 | 0.017565 | 0.020827 | 0.01543 | 0.017593 | 0.036065 | 0.044416 | 0.024366 | 0.024265 | 0 | 0 | -276.69 | 0.34519 | 2.8572 | 0.186235 | -70.187 | 0.250432 | 18.0406 | 3.6424 | 41.0936 | -69.609 | 0 | 0 | 30 | 30 | 30 | 30 | 30 | 30 | 30 | 30 | 30 | 30 | 30 | 30 | 7 | 7 | 7 | 7 | 7 | 7 | 7 | 7 | 7 | 7 | 15 | 15 | 7 | 7 | 7 | 7 | 7 | 7 | 7 | 7 | 7 | 7 | 15 | 15 | -0.00038 | 0.26837 | 0.014499 | 0.711677 | -0.00075 | 0.681426 | 0.001551 | 0.013436 | 0.00037 | -0.00018 | 0 | 0
Un 14 Green Enstatite 3-1 | 67 | 0.048144 | 17.2512 | 0.647362 | 48.0641 | 0.0098 | 33.1233 | 0.092367 | 1.12292 | 0.049619 | 0 | 0 | 0 | 0 | 0 | 1.5e-05 | 0.035716 | 10.4029 | 0.342614 | 22.4666 | 0.008136 | 23.673 | 0.071534 | 0.872854 | 0.029746 | 0 | 0 | 0 | 0 | 0 | 42.5057 | 100.409 | 2009-08-21 15:13 | 15.6314 | 43.832 | 11.2745 | 348.53 | 25.25 | 21.18 | 0.034468 | 9.49628 | 0.281724 | 17.7477 | 0.004616 | 13.1044 | 0.028889 | 0.346765 | 0.013778 | 0 | 0 | 0 | 0 | 0 | 58.9414 | 6 | O | 0.003509 | 0.966684 | 0.028678 | 1.80664 | 0.00047 | 1.33398 | 0.002941 | 0.035299 | 0.001403 | 0 | 0 | 0 | 0 | 0 | 6 | [5 empty] | 0.024576 | 0.016976 | 0.01705 | 0.021175 | 0.014609 | 0.017948 | 0.041545 | 0.042503 | 0.021368 | 0.023104 | 0 | 0 | 29.0349 | 0.34303 | 2.59376 | 0.186105 | 73.7305 | 0.249591 | 25.6011 | 3.39344 | 30.9623 | -273.86 | 0 | 0 | 30 | 30 | 30 | 30 | 30 | 30 | 30 | 30 | 30 | 30 | 30 | 30 | 7 | 7 | 7 | 7 | 7 | 7 | 7 | 7 | 7 | 7 | 15 | 15 | 7 | 7 | 7 | 7 | 7 | 7 | 7 | 7 | 7 | 7 | 15 | 15 | 0.00365 | 0.270767 | 0.015965 | 0.713532 | 0.000698 | 0.686363 | 0.001191 | 0.014577 | 0.00044 | -4e-05 | 0 | 0
Un 14 Green Enstatite 3-1 | 68 | 0.040157 | 17.1324 | 0.642179 | 48.1217 | 0.009815 | 32.6747 | 0.080521 | 1.01537 | 0.018221 | 0.009029 | 0 | 0 | 0 | 0 | 4e-06 | 0.029791 | 10.3313 | 0.339871 | 22.4935 | 0.008148 | 23.3524 | 0.062359 | 0.78925 | 0.010923 | 0.006178 | 0 | 0 | 0 | 0 | 42.3204 | 99.7441 | 2009-08-21 15:16 | 15.6581 | 44.341 | 11.2635 | 858.228 | 25.25 | 21.15 | 0.028903 | 9.4811 | 0.280956 | 17.8635 | 0.004648 | 12.9958 | 0.025318 | 0.31522 | 0.005087 | 0.00265 | 0 | 0 | 0 | 0 | 58.9968 | 6 | O | 0.002939 | 0.964232 | 0.028573 | 1.81673 | 0.000473 | 1.32168 | 0.002575 | 0.032058 | 0.000517 | 0.00027 | 0 | 0 | 0 | 0 | 6 | [5 empty] | 0.024806 | 0.017097 | 0.016788 | 0.021161 | 0.015306 | 0.017275 | 0.041836 | 0.043793 | 0.023625 | 0.022862 | 0 | 0 | 34.8626 | 0.344165 | 2.586 | 0.185947 | 77.0163 | 0.251238 | 29.2367 | 3.67164 | 89.1281 | 150.664 | 0 | 0 | 30 | 30 | 30 | 30 | 30 | 30 | 30 | 30 | 30 | 30 | 30 | 30 | 7 | 7 | 7 | 7 | 7 | 7 | 7 | 7 | 7 | 7 | 15 | 15 | 7 | 7 | 7 | 7 | 7 | 7 | 7 | 7 | 7 | 7 | 15 | 15 | 0.003049 | 0.269208 | 0.01585 | 0.714683 | 0.000699 | 0.676771 | 0.001038 | 0.013178 | 0.000162 | 8e-05 | 0 | 0
Un 15 Gehlenite 3-2 | 69 | 0.027938 | 14.293 | 0.583767 | 44.0564 | 0.020784 | 40.8487 | 0.007551 | 0.015497 | 0 | 0.00286 | 0 | 0 | 0 | 0 | 0 | 0.020726 | 8.61906 | 0.308956 | 20.5933 | 0.017254 | 29.1943 | 0.005848 | 0.012046 | 0 | 0.001957 | 0 | 0 | 0 | 0 | 41.0831 | 99.8566 | 2009-08-21 15:19 | 6.3503 | 53.8776 | 11.0755 | 0 | 25.23 | 21.57 | 0.020503 | 8.0649 | 0.26041 | 16.6752 | 0.010035 | 16.5655 | 0.002421 | 0.004905 | 0 | 0.000856 | 0 | 0 | 0 | 0 | 58.3953 | 7 | O | 0.002458 | 0.966761 | 0.031216 | 1.9989 | 0.001203 | 1.98575 | 0.00029 | 0.000588 | 0 | 0.000103 | 0 | 0 | 0 | 0 | 7 | [5 empty] | 0.025916 | 0.017556 | 0.017405 | 0.020793 | 0.014284 | 0.018497 | 0.039286 | 0.044053 | 0.025574 | 0.023324 | 0 | 0 | 51.6999 | 0.380706 | 2.85098 | 0.193783 | 34.6475 | 0.224099 | 273.596 | 149.504 | -151.05 | 482.392 | 0 | 0 | 30 | 30 | 30 | 30 | 30 | 30 | 30 | 30 | 30 | 30 | 30 | 30 | 7 | 7 | 7 | 7 | 7 | 7 | 7 | 7 | 7 | 7 | 15 | 15 | 7 | 7 | 7 | 7 | 7 | 7 | 7 | 7 | 7 | 7 | 15 | 15 | 0.002088 | 0.222255 | 0.014549 | 0.660316 | 0.001516 | 0.850335 | 9.7e-05 | 0.000201 | -0.0001 | 2.5e-05 | 0 | 0
Un 15 Gehlenite 3-2 | 70 | 0.035808 | 14.2186 | 0.554783 | 43.4034 | 0 | 40.7419 | 0 | 0.040076 | 0 | 0.011046 | 0 | 0 | 0 | 0 | 8e-06 | 0.026564 | 8.57422 | 0.293617 | 20.288 | 0 | 29.118 | 0 | 0.031151 | 0 | 0.007558 | 0 | 0 | 0 | 0 | 40.6665 | 99.0056 | 2009-08-21 15:22 | 6.6273 | 54.1164 | 11.0755 | 365.725 | 25.23 | 21.65 | 0.026526 | 8.09857 | 0.249814 | 16.5829 | 0 | 16.678 | 0 | 0.012805 | 0 | 0.003337 | 0 | 0 | 0 | 0 | 58.3481 | 7 | O | 0.003182 | 0.971583 | 0.02997 | 1.98944 | 0 | 2.00085 | 0 | 0.001536 | 0 | 0.0004 | 0 | 0 | 0 | 0 | 7 | [5 empty] | 0.025257 | 0.017078 | 0.017006 | 0.02098 | 0.015848 | 0.0181 | 0.041917 | 0.037967 | 0.024964 | 0.022365 | 0 | 0 | 39.6318 | 0.38137 | 2.92905 | 0.195407 | -59.558 | 0.224303 | -68.433 | 51.336 | -342.76 | 120.761 | 0 | 0 | 30 | 30 | 30 | 30 | 30 | 30 | 30 | 30 | 30 | 30 | 30 | 30 | 7 | 7 | 7 | 7 | 7 | 7 | 7 | 7 | 7 | 7 | 15 | 15 | 7 | 7 | 7 | 7 | 7 | 7 | 7 | 7 | 7 | 7 | 15 | 15 | 0.002675 | 0.220972 | 0.013817 | 0.650342 | -0.00093 | 0.848352 | -0.0004 | 0.00052 | -4e-05 | 9.8e-05 | 0 | 0
Un 15 Gehlenite 3-2 | 71 | 0 | 14.3737 | 0.535176 | 43.8522 | 0 | 40.7985 | 0 | 0.035303 | 0 | 0.00074 | 0 | 0 | 0 | 0 | 0 | 0 | 8.66775 | 0.28324 | 20.4978 | 0 | 29.1584 | 0 | 0.027441 | 0 | 0.000506 | 0 | 0 | 0 | 0 | 40.9605 | 99.5957 | 2009-08-21 15:25 | 6.9514 | 54.1424 | 11.0755 | 690.866 | 25.23 | 21.65 | 0 | 8.13286 | 0.239393 | 16.6437 | 0 | 16.5909 | 0 | 0.011206 | 0 | 0.000222 | 0 | 0 | 0 | 0 | 58.3818 | 7 | O | 0 | 0.975133 | 0.028703 | 1.99559 | 0 | 1.98925 | 0 | 0.001344 | 0 | 2.7e-05 | 0 | 0 | 0 | 0 | 7 | [5 empty] | 0.027472 | 0.01726 | 0.017232 | 0.021293 | 0.015138 | 0.01761 | 0.0422 | 0.039402 | 0.023031 | 0.022672 | 0 | 0 | -172 | 0.379273 | 3.04277 | 0.194486 | -216.93 | 0.224093 | -111.75 | 60.0291 | -1534.4 | 1809.72 | 0 | 0 | 30 | 30 | 30 | 30 | 30 | 30 | 30 | 30 | 30 | 30 | 30 | 30 | 7 | 7 | 7 | 7 | 7 | 7 | 7 | 7 | 7 | 7 | 15 | 15 | 7 | 7 | 7 | 7 | 7 | 7 | 7 | 7 | 7 | 7 | 15 | 15 | -0.00065 | 0.223533 | 0.01333 | 0.657098 | -0.00025 | 0.849357 | -0.00025 | 0.000458 | -1e-05 | 7e-06 | 0 | 0
Un 16 Diopside glass? 3-3 | 72 | 0 | 35.473 | 0.664145 | 58.7761 | 0.017932 | 0.527545 | 0.092577 | 4.51448 | 0 | 0.237357 | 0 | 0 | 0 | 0 | 4e-06 | 0 | 21.3912 | 0.351496 | 27.4737 | 0.014886 | 0.377033 | 0.071696 | 3.50912 | 0 | 0.162399 | 0 | 0 | 0 | 0 | 46.9516 | 100.303 | 2009-08-21 15:28 | 20.0193 | 56.4908 | 11.08 | 0 | 25.24 | 21.64 | 0 | 18.0245 | 0.266791 | 20.0333 | 0.007797 | 0.192653 | 0.026727 | 1.28684 | 0 | 0.063964 | 0 | 0 | 0 | 0 | 60.0974 | 6 | O | 0 | 1.79953 | 0.026636 | 2.00008 | 0.000778 | 0.019234 | 0.002668 | 0.128475 | 0 | 0.006386 | 0 | 0 | 0 | 0 | 6 | [5 empty] | 0.02365 | 0.01578 | 0.017663 | 0.021142 | 0.014655 | 0.016261 | 0.04024 | 0.039809 | 0.023595 | 0.020501 | 0 | 0 | -740.06 | 0.230445 | 2.63333 | 0.172415 | 41.0799 | 2.63913 | 24.8684 | 1.45349 | -4888.1 | 6.3358 | 0 | 0 | 30 | 30 | 30 | 30 | 30 | 30 | 30 | 30 | 30 | 30 | 30 | 30 | 7 | 7 | 7 | 7 | 7 | 7 | 7 | 7 | 7 | 7 | 15 | 15 | 7 | 7 | 7 | 7 | 7 | 7 | 7 | 7 | 7 | 7 | 15 | 15 | -0.00014 | 0.587883 | 0.015248 | 0.823647 | 0.001172 | 0.01071 | 0.001199 | 0.058636 | 0 | 0.002157 | 0 | 0
Un 16 Diopside glass? 3-3 | 73 | 0.003345 | 35.5609 | 0.648002 | 57.8943 | 0.010983 | 0.542393 | 0.127036 | 4.50986 | 0.014151 | 0.226452 | 0 | 0 | 0 | 0 | -1e-05 | 0.002482 | 21.4442 | 0.342952 | 27.0615 | 0.009118 | 0.387644 | 0.098384 | 3.50553 | 0.008483 | 0.154937 | 0 | 0 | 0 | 0 | 46.5221 | 99.5373 | 2009-08-21 15:30 | 20.0265 | 56.7611 | 11.08 | 270.398 | 25.24 | 21.66 | 0.002229 | 18.2146 | 0.262401 | 19.8915 | 0.004814 | 0.199669 | 0.03697 | 1.29586 | 0.003656 | 0.061516 | 0 | 0 | 0 | 0 | 60.0268 | 6 | O | 0.000223 | 1.82064 | 0.026228 | 1.98826 | 0.000481 | 0.019958 | 0.003695 | 0.129529 | 0.000365 | 0.006149 | 0 | 0 | 0 | 0 | 6 | [5 empty] | 0.02285 | 0.015721 | 0.017662 | 0.020561 | 0.014941 | 0.016139 | 0.034929 | 0.035395 | 0.021461 | 0.02169 | 0 | 0 | 372.938 | 0.23015 | 2.68657 | 0.173728 | 67.4724 | 2.57872 | 16.7926 | 1.43902 | 104.071 | 6.84022 | 0 | 0 | 30 | 30 | 30 | 30 | 30 | 30 | 30 | 30 | 30 | 30 | 30 | 30 | 7 | 7 | 7 | 7 | 7 | 7 | 7 | 7 | 7 | 7 | 15 | 15 | 7 | 7 | 7 | 7 | 7 | 7 | 7 | 7 | 7 | 7 | 15 | 15 | 0.000275 | 0.589297 | 0.014846 | 0.810162 | 0.000718 | 0.011014 | 0.001645 | 0.058582 | 0.000129 | 0.002058 | 0 | 0
Un 16 Diopside glass? 3-3 | 74 | 0.03117 | 35.5131 | 0.630463 | 58.2137 | 0.004763 | 0.502655 | 0.14349 | 4.51207 | 0.040228 | 0.243415 | 0 | 0 | 0 | 0 | 0 | 0.023123 | 21.4154 | 0.33367 | 27.2108 | 0.003954 | 0.359244 | 0.111126 | 3.50725 | 0.024117 | 0.166543 | 0 | 0 | 0 | 0 | 46.6799 | 99.8351 | 2009-08-21 15:33 | 19.8349 | 56.6996 | 11.08 | 471.627 | 25.23 | 21.65 | 0.020702 | 18.1358 | 0.254536 | 19.9415 | 0.002081 | 0.184488 | 0.041634 | 1.29263 | 0.010363 | 0.065927 | 0 | 0 | 0 | 0 | 60.0504 | 6 | O | 0.002068 | 1.81206 | 0.025432 | 1.99248 | 0.000208 | 0.018433 | 0.00416 | 0.129154 | 0.001035 | 0.006587 | 0 | 0 | 0 | 0 | 6 | [5 empty] | 0.022667 | 0.015995 | 0.017207 | 0.02076 | 0.015043 | 0.016755 | 0.035276 | 0.038645 | 0.020553 | 0.021999 | 0 | 0 | 40.8363 | 0.230465 | 2.70359 | 0.173278 | 154.915 | 2.77014 | 15.233 | 1.44992 | 36.399 | 6.50055 | 0 | 0 | 30 | 30 | 30 | 30 | 30 | 30 | 30 | 30 | 30 | 30 | 30 | 30 | 7 | 7 | 7 | 7 | 7 | 7 | 7 | 7 | 7 | 7 | 15 | 15 | 7 | 7 | 7 | 7 | 7 | 7 | 7 | 7 | 7 | 7 | 15 | 15 | 0.002566 | 0.588266 | 0.014453 | 0.815057 | 0.000311 | 0.010208 | 0.001858 | 0.058612 | 0.000367 | 0.002212 | 0 | 0
Un 17 Eucryptite 4-1 | 75 | 0.123602 | 0 | 27.384 | 63.6793 | 0.010363 | 0.010008 | 0.067134 | 0.255489 | 0 | 0.011892 | 0 | 0 | 12.0255 | 0 | 8e-06 | 0.091694 | 0 | 14.4928 | 29.7656 | 0.008603 | 0.007153 | 0.051992 | 0.198593 | 0 | 0.008136 | 0 | 0 | 5.58572 | 0 | 53.3569 | 103.567 | 2009-08-21 15:53 | 75.7985 | 75.657 | 12.8135 | 0 | 25.23 | 21.98 | 0.069415 | 0 | 9.34828 | 18.445 | 0.003829 | 0.003106 | 0.016471 | 0.061889 | 0 | 0.002723 | 0 | 0 | 14.0099 | 0 | 58.0394 | 4 | O | 0.004784 | 0 | 0.644271 | 1.2712 | 0.000264 | 0.000214 | 0.001135 | 0.004265 | 0 | 0.000188 | 0 | 0 | 0.965542 | 0 | 4 | [5 empty] | 0.020718 | 0.015354 | 0.014507 | 0.019742 | 0.0136 | 0.015187 | 0.034323 | 0.034956 | 0.02111 | 0.020299 | 0 | 0 | 10.4199 | -45.633 | 0.237634 | 0.16135 | 65.2651 | 86.9148 | 29.2476 | 9.17574 | -135.17 | 102.126 | 0 | 0 | 30 | 30 | 30 | 30 | 30 | 30 | 30 | 30 | 30 | 30 | 30 | 30 | 7 | 7 | 7 | 7 | 7 | 7 | 7 | 7 | 7 | 7 | 15 | 15 | 7 | 7 | 7 | 7 | 7 | 7 | 7 | 7 | 7 | 7 | 15 | 15 | 0.01028 | -0.00037 | 0.784258 | 0.936098 | 0.000679 | 0.000203 | 0.000868 | 0.003312 | -9e-05 | 0.000107 | 0 | 0
Un 17 Eucryptite 4-1 | 76 | 0.123872 | 0 | 27.0206 | 63.0077 | 0 | 0.011579 | 0.061956 | 0.426611 | 0 | 0.012173 | 0 | 0 | 12.0161 | 0 | 0 | 0.091895 | 0 | 14.3005 | 29.4517 | 0 | 0.008276 | 0.047982 | 0.331607 | 0 | 0.008328 | 0 | 0 | 5.58137 | 0 | 52.859 | 102.681 | 2009-08-21 15:56 | 76.6875 | 77.3826 | 12.7415 | 1941.14 | 25.235 | 21.865 | 0.070152 | 0 | 9.30182 | 18.4039 | 0 | 0.003624 | 0.015328 | 0.104211 | 0 | 0.002811 | 0 | 0 | 14.1167 | 0 | 57.9814 | 4 | O | 0.00484 | 0 | 0.641711 | 1.26964 | 0 | 0.00025 | 0.001057 | 0.007189 | 0 | 0.000194 | 0 | 0 | 0.973879 | 0 | 4 | [5 empty] | 0.022121 | 0.015451 | 0.014143 | 0.019718 | 0.015127 | 0.015625 | 0.037269 | 0.036496 | 0.021551 | 0.020335 | 0 | 0 | 10.9445 | -36.618 | 0.239162 | 0.162203 | -378.89 | 77.385 | 33.7711 | 6.31787 | -115.11 | 99.9735 | 0 | 0 | 30 | 30 | 30 | 30 | 30 | 30 | 30 | 30 | 30 | 30 | 30 | 30 | 7 | 7 | 7 | 7 | 7 | 7 | 7 | 7 | 7 | 7 | 15 | 15 | 7 | 7 | 7 | 7 | 7 | 7 | 7 | 7 | 7 | 7 | 15 | 15 | 0.010287 | -0.00047 | 0.773278 | 0.926311 | -0.00013 | 0.000235 | 0.000801 | 0.005531 | -0.00011 | 0.000109 | 0 | 0
Un 17 Eucryptite 4-1 | 77 | 0.093956 | 0 | 26.8107 | 63.2113 | 0 | 0 | 0.037171 | 0.385913 | 0 | 0 | 0 | 0 | 12.0264 | 0 | 0 | 0.069702 | 0 | 14.1895 | 29.5469 | 0 | 0 | 0.028787 | 0.299972 | 0 | 0 | 0 | 0 | 5.58612 | 0 | 52.8446 | 102.565 | 2009-08-21 15:59 | 78.2692 | 76.8655 | 12.7885 | 3605.22 | 25.24 | 21.88 | 0.05324 | 0 | 9.23475 | 18.4738 | 0 | 0 | 0.009202 | 0.094322 | 0 | 0 | 0 | 0 | 14.1366 | 0 | 57.9981 | 4 | O | 0.003672 | 0 | 0.6369 | 1.27409 | 0 | 0 | 0.000635 | 0.006505 | 0 | 0 | 0 | 0 | 0.974973 | 0 | 4 | [5 empty] | 0.021454 | 0.015437 | 0.01485 | 0.020125 | 0.014747 | 0.016274 | 0.038202 | 0.037246 | 0.023069 | 0.020881 | 0 | 0 | 13.7041 | -52.643 | 0.240391 | 0.161942 | -135.2 | -106.89 | 55.9653 | 6.8867 | -66.671 | -133.91 | 0 | 0 | 30 | 30 | 30 | 30 | 30 | 30 | 30 | 30 | 30 | 30 | 30 | 30 | 7 | 7 | 7 | 7 | 7 | 7 | 7 | 7 | 7 | 7 | 15 | 15 | 7 | 7 | 7 | 7 | 7 | 7 | 7 | 7 | 7 | 7 | 15 | 15 | 0.007806 | -0.00033 | 0.767625 | 0.930133 | -0.00034 | -0.00017 | 0.000481 | 0.005003 | -0.00021 | -8e-05 | 0 | 0
Un 18 Eucryptite 4-2 | 78 | 0 | 0 | 16.4911 | 77.5752 | 0.003818 | 0.001808 | 0.024853 | 0.022311 | 0 | 0 | 0 | 0 | 12.2118 | 0 | 8e-06 | 0 | 0 | 8.72783 | 36.261 | 0.00317 | 0.001292 | 0.019247 | 0.017343 | 0 | 0 | 0 | 0 | 5.67225 | 0 | 55.6288 | 106.331 | 2009-08-21 16:02 | 71.8872 | 78.4171 | 12.6245 | 0 | 25.23 | 21.845 | 0 | 0 | 5.47365 | 21.8472 | 0.001372 | 0.000546 | 0.005928 | 0.005255 | 0 | 0 | 0 | 0 | 13.8326 | 0 | 58.8335 | 4 | O | 0 | 0 | 0.372145 | 1.48535 | 9.3e-05 | 3.7e-05 | 0.000403 | 0.000357 | 0 | 0 | 0 | 0 | 0.940457 | 0 | 4 | [5 empty] | 0.022877 | 0.015031 | 0.01466 | 0.019319 | 0.014164 | 0.015591 | 0.033002 | 0.034773 | 0.022076 | 0.021711 | 0 | 0 | -80.816 | -159.62 | 0.308999 | 0.142819 | 181.794 | 488.201 | 72.0016 | 83.2966 | -2016.5 | -90.578 | 0 | 0 | 30 | 30 | 30 | 30 | 30 | 30 | 30 | 30 | 30 | 30 | 30 | 30 | 7 | 7 | 7 | 7 | 7 | 7 | 7 | 7 | 7 | 7 | 15 | 15 | 7 | 7 | 7 | 7 | 7 | 7 | 7 | 7 | 7 | 7 | 15 | 15 | -0.00125 | -0.00011 | 0.473204 | 1.18884 | 0.000249 | 3.7e-05 | 0.000321 | 0.000289 | -1e-05 | -0.00012 | 0 | 0
Un 18 Eucryptite 4-2 | 79 | 0 | 0 | 16.5965 | 77.3421 | 0.000508 | 0 | 0.013533 | 0 | 0 | 0.00259 | 0 | 0 | 12.2126 | 0 | 4e-06 | 0 | 0 | 8.78362 | 36.152 | 0.000421 | 0 | 0.01048 | 0 | 0 | 0.001772 | 0 | 0 | 5.6726 | 0 | 55.5469 | 106.168 | 2009-08-21 16:05 | 72.2812 | 78.8688 | 12.61 | 599.387 | 25.25 | 21.84 | 0 | 0 | 5.51557 | 21.8089 | 0.000183 | 0 | 0.003232 | 0 | 0 | 0.000577 | 0 | 0 | 13.8508 | 0 | 58.8207 | 4 | O | 0 | 0 | 0.375076 | 1.48308 | 1.2e-05 | 0 | 0.00022 | 0 | 0 | 3.9e-05 | 0 | 0 | 0.941901 | 0 | 4 | [5 empty] | 0.022969 | 0.015902 | 0.015016 | 0.019764 | 0.014303 | 0.016481 | 0.031883 | 0.036058 | 0.022388 | 0.020845 | 0 | 0 | -169.78 | -38.374 | 0.308196 | 0.143086 | 1371.68 | -77.106 | 125.709 | -214.81 | -165.69 | 476.311 | 0 | 0 | 30 | 30 | 30 | 30 | 30 | 30 | 30 | 30 | 30 | 30 | 30 | 30 | 7 | 7 | 7 | 7 | 7 | 7 | 7 | 7 | 7 | 7 | 15 | 15 | 7 | 7 | 7 | 7 | 7 | 7 | 7 | 7 | 7 | 7 | 15 | 15 | -0.0006 | -0.00046 | 0.476291 | 1.18481 | 3.3e-05 | -0.00024 | 0.000175 | -0.00011 | -8e-05 | 2.3e-05 | 0 | 0
Un 18 Eucryptite 4-2 | 80 | 0.003313 | 0 | 16.7031 | 77.4483 | 0 | 0.006718 | 0 | 0 | 0 | 0.014857 | 0 | 0 | 12.2114 | 0 | 4e-06 | 0.002458 | 0 | 8.84004 | 36.2017 | 0 | 0.004801 | 0 | 0 | 0 | 0.010165 | 0 | 0 | 5.67204 | 0 | 55.6565 | 106.388 | 2009-08-21 16:08 | 73.1429 | 79.8233 | 12.576 | 1885.32 | 25.245 | 21.83 | 0.001808 | 0 | 5.54084 | 21.7989 | 0 | 0.002026 | 0 | 0 | 0 | 0.003306 | 0 | 0 | 13.8241 | 0 | 58.829 | 4 | O | 0.000123 | 0 | 0.376742 | 1.48219 | 0 | 0.000138 | 0 | 0 | 0 | 0.000225 | 0 | 0 | 0.939955 | 0 | 4 | [5 empty] | 0.021317 | 0.015403 | 0.014864 | 0.019786 | 0.014578 | 0.015283 | 0.036391 | 0.035807 | 0.021953 | 0.019327 | 0 | 0 | 351.438 | -92.557 | 0.307041 | 0.143022 | -579.51 | 129.703 | -274.84 | -556.55 | -168.57 | 78.2417 | 0 | 0 | 30 | 30 | 30 | 30 | 30 | 30 | 30 | 30 | 30 | 30 | 30 | 30 | 7 | 7 | 7 | 7 | 7 | 7 | 7 | 7 | 7 | 7 | 15 | 15 | 7 | 7 | 7 | 7 | 7 | 7 | 7 | 7 | 7 | 7 | 15 | 15 | 0.000274 | -0.00019 | 0.479339 | 1.18611 | -8e-05 | 0.000136 | -9e-05 | -4e-05 | -8e-05 | 0.000133 | 0 | 0
Un 19 Eucryptite 4-3 Dark BSE= Petalite | 81 | 0.026822 | 0 | 16.6065 | 78.4494 | 0 | 0.016026 | 0 | 0.004921 | 0 | 0 | 0 | 0 | 4.8768 | 0 | 0 | 0.019898 | 0 | 8.78892 | 36.6696 | 0 | 0.011454 | 0 | 0.003825 | 0 | 0 | 0 | 0 | 2.26522 | 0 | 52.2215 | 99.9804 | 2009-08-21 16:11 | 68.556 | 77.4109 | 12.63 | 0 | 25.24 | 21.855 | 0.016572 | 0 | 6.23667 | 24.9981 | 0 | 0.005472 | 0 | 0.001311 | 0 | 0 | 0 | 0 | 6.25036 | 0 | 62.4915 | 10 | O | 0.002652 | 0 | 0.998002 | 4.00024 | 0 | 0.000876 | 0 | 0.00021 | 0 | 0 | 0 | 0 | 1.00019 | 0 | 10 | [5 empty] | 0.019923 | 0.015489 | 0.014841 | 0.020093 | 0.015689 | 0.015732 | 0.038332 | 0.036351 | 0.02201 | 0.021149 | 0 | 0 | 41.8566 | -66.707 | 0.308159 | 0.14252 | -130.2 | 56.6116 | -111.96 | 385.889 | -621.32 | -156 | 0 | 0 | 30 | 30 | 30 | 30 | 30 | 30 | 30 | 30 | 30 | 30 | 30 | 30 | 7 | 7 | 7 | 7 | 7 | 7 | 7 | 7 | 7 | 7 | 15 | 15 | 7 | 7 | 7 | 7 | 7 | 7 | 7 | 7 | 7 | 7 | 15 | 15 | 0.002207 | -0.00026 | 0.47599 | 1.19508 | -0.00038 | 0.000323 | -0.00023 | 6.4e-05 | -2e-05 | -7e-05 | 0 | 0
Un 20 Eucryptite 4-3 Bright BSE = LiCa feldspar? | 83 | 0.040893 | 0 | 23.5755 | 41.9388 | 0 | 26.8432 | 0.060594 | 0.042507 | 0.00731 | 0 | 0 | 0 | 7.15068 | 0 | 4e-06 | 0.030337 | 0 | 12.4772 | 19.6035 | 0 | 19.1846 | 0.046927 | 0.033041 | 0.004382 | 0 | 0 | 0 | 3.32141 | 0 | 44.958 | 99.6595 | 2009-08-21 16:16 | 67.8998 | 78.8312 | 12.561 | 0 | 25.23 | 21.375 | 0.026763 | 0 | 9.379 | 14.1565 | 0 | 9.7082 | 0.017324 | 0.012 | 0.001856 | 0 | 0 | 0 | 9.7082 | 0 | 56.9902 | 8 | O | 0.003757 | 0 | 1.31658 | 1.98722 | 0 | 1.36279 | 0.002432 | 0.001684 | 0.00026 | 0 | 0 | 0 | 1.36279 | 0 | 8 | [5 empty] | 0.024246 | 0.016116 | 0.015264 | 0.020839 | 0.015199 | 0.017083 | 0.033633 | 0.035895 | 0.022726 | 0.022829 | 0 | 0 | 33.5182 | -232.79 | 0.261892 | 0.201035 | -157.22 | 0.277525 | 31.5911 | 46.1007 | 211.245 | -81.019 | 0 | 0 | 30 | 30 | 30 | 30 | 30 | 30 | 30 | 30 | 30 | 30 | 30 | 30 | 7 | 7 | 7 | 7 | 7 | 7 | 7 | 7 | 7 | 7 | 15 | 15 | 7 | 7 | 7 | 7 | 7 | 7 | 7 | 7 | 7 | 7 | 15 | 15 | 0.00316 | -7e-05 | 0.650148 | 0.614386 | -0.00033 | 0.556569 | 0.000783 | 0.000553 | 6.5e-05 | -0.00015 | 0 | 0
Un 20 Eucryptite 4-3 Bright BSE = LiCa feldspar? | 84 | 0.030422 | 0 | 23.8585 | 42.5022 | 0 | 26.6085 | 0.102007 | 0 | 0 | 0 | 0 | 0 | 7.08816 | 0 | 8e-06 | 0.022569 | 0 | 12.627 | 19.8668 | 0 | 19.0169 | 0.078999 | 0 | 0 | 0 | 0 | 0 | 3.29237 | 0 | 45.2851 | 100.19 | 2009-08-21 16:19 | 68.1666 | 79.2293 | 12.5445 | 479.236 | 25.22 | 21.37 | 0.019804 | 0 | 9.44073 | 14.2698 | 0 | 9.57175 | 0.029009 | 0 | 0 | 0 | 0 | 0 | 9.57175 | 0 | 57.0972 | 8 | O | 0.002775 | 0 | 1.32276 | 1.99937 | 0 | 1.34112 | 0.004064 | 0 | 0 | 0 | 0 | 0 | 1.34112 | 0 | 8 | [5 empty] | 0.023433 | 0.016646 | 0.015628 | 0.020702 | 0.014982 | 0.016224 | 0.041493 | 0.041614 | 0.024123 | 0.023381 | 0 | 0 | 43.2182 | -86.588 | 0.260471 | 0.19965 | -254.39 | 0.278643 | 23.3495 | -115.41 | -60.893 | -63.289 | 0 | 0 | 30 | 30 | 30 | 30 | 30 | 30 | 30 | 30 | 30 | 30 | 30 | 30 | 7 | 7 | 7 | 7 | 7 | 7 | 7 | 7 | 7 | 7 | 15 | 15 | 7 | 7 | 7 | 7 | 7 | 7 | 7 | 7 | 7 | 7 | 15 | 15 | 0.002353 | -0.0002 | 0.658365 | 0.622424 | -0.0002 | 0.55149 | 0.001319 | -0.00024 | -0.00023 | -0.00019 | 0 | 0
Un 21 Eucryptite 4-4 Dark BSE = Eucryptite | 85 | 0.007469 | 0 | 41.1289 | 46.4768 | 0 | 0 | 0.061602 | 0.004537 | 0.003674 | 0 | 0 | 0 | 11.8375 | 0 | -1e-05 | 0.005541 | 0 | 21.7673 | 21.7246 | 0 | 0 | 0.047708 | 0.003527 | 0.002203 | 0 | 0 | 0 | 5.49839 | 0 | 50.4711 | 99.5204 | 2009-08-21 16:22 | 80.9496 | 81.1442 | 12.6025 | 0 | 25.21 | 21.92 | 0.00436 | 0 | 14.5928 | 13.9917 | 0 | 0 | 0.015708 | 0.001142 | 0.000832 | 0 | 0 | 0 | 14.3333 | 0 | 57.0601 | 4 | O | 0.000306 | 0 | 1.02298 | 0.980842 | 0 | 0 | 0.001101 | 8e-05 | 5.8e-05 | 0 | 0 | 0 | 1.00479 | 0 | 4 | [5 empty] | 0.020372 | 0.015226 | 0.014373 | 0.020431 | 0.015207 | 0.015577 | 0.027839 | 0.037206 | 0.01965 | 0.022236 | 0 | 0 | 149.813 | -40.885 | 0.192719 | 0.195083 | -63.466 | -211.65 | 26.7004 | 428.11 | 362.286 | -41.722 | 0 | 0 | 30 | 30 | 30 | 30 | 30 | 30 | 30 | 30 | 30 | 30 | 30 | 30 | 7 | 7 | 7 | 7 | 7 | 7 | 7 | 7 | 7 | 7 | 15 | 15 | 7 | 7 | 7 | 7 | 7 | 7 | 7 | 7 | 7 | 7 | 15 | 15 | 0.000631 | -0.00042 | 1.18145 | 0.64775 | -0.00075 | -8e-05 | 0.000798 | 5.9e-05 | 3.3e-05 | -0.00027 | 0 | 0
Un 21 Eucryptite 4-4 Dark BSE = Eucryptite | 86 | 0.014535 | 0 | 41.2404 | 46.2141 | 0.005786 | 0.005764 | 0 | 0.054848 | 0 | 0 | 0 | 0 | 11.8346 | 0 | 0 | 0.010783 | 0 | 21.8263 | 21.6019 | 0.004803 | 0.004119 | 0 | 0.042634 | 0 | 0 | 0 | 0 | 5.49704 | 0 | 50.3825 | 99.3701 | 2009-08-21 16:25 | 80.9384 | 82.4756 | 12.537 | 1331.45 | 25.22 | 21.905 | 0.008496 | 0 | 14.6527 | 13.932 | 0.002225 | 0.001862 | 0 | 0.013828 | 0 | 0 | 0 | 0 | 14.3497 | 0 | 57.0391 | 4 | O | 0.000596 | 0 | 1.02756 | 0.977016 | 0.000156 | 0.000131 | 0 | 0.00097 | 0 | 0 | 0 | 0 | 1.00631 | 0 | 4 | [5 empty] | 0.019936 | 0.01485 | 0.013958 | 0.020775 | 0.013787 | 0.015815 | 0.039946 | 0.030968 | 0.023138 | 0.022323 | 0 | 0 | 76.0472 | -399.95 | 0.192313 | 0.195808 | 117.297 | 156.141 | -39.792 | 31.8826 | -48.903 | -39.945 | 0 | 0 | 30 | 30 | 30 | 30 | 30 | 30 | 30 | 30 | 30 | 30 | 30 | 30 | 7 | 7 | 7 | 7 | 7 | 7 | 7 | 7 | 7 | 7 | 15 | 15 | 7 | 7 | 7 | 7 | 7 | 7 | 7 | 7 | 7 | 7 | 15 | 15 | 0.001227 | -4e-05 | 1.18463 | 0.643666 | 0.00038 | 0.000117 | -0.00064 | 0.000713 | -0.00028 | -0.00029 | 0 | 0
Un 22 Eucryptite 4-4 Bright BSE = Quartz | 87 | 0 | 0 | 0.491012 | 100.817 | 0.010355 | 0.011005 | 0 | 0.008392 | 0 | 0.00949 | 0 | 0 | 0 | 0 | 4e-06 | 0 | 0 | 0.259866 | 47.1247 | 0.008596 | 0.007866 | 0 | 0.006523 | 0 | 0.006493 | 0 | 0 | 0 | 0 | 53.9328 | 101.347 | 2009-08-21 16:28 | 79.0807 | 81.772 | 12.5515 | 0 | 25.225 | 21.71 | 0 | 0 | 0.190377 | 33.1663 | 0.004346 | 0.003879 | 0 | 0.002309 | 0 | 0.002468 | 0 | 0 | 0 | 0 | 66.6303 | 2 | O | 0 | 0 | 0.005714 | 0.995533 | 0.00013 | 0.000116 | 0 | 6.9e-05 | 0 | 7.4e-05 | 0 | 0 | 0 | 0 | 2 | [5 empty] | 0.02368 | 0.015933 | 0.015108 | 0.019758 | 0.014622 | 0.015818 | 0.037872 | 0.03598 | 0.023336 | 0.021357 | 0 | 0 | -58.235 | -226.52 | 2.9255 | 0.121794 | 70.0361 | 82.3554 | -118.79 | 224.965 | -63.384 | 134.134 | 0 | 0 | 30 | 30 | 30 | 30 | 30 | 30 | 30 | 30 | 30 | 30 | 30 | 30 | 7 | 7 | 7 | 7 | 7 | 7 | 7 | 7 | 7 | 7 | 15 | 15 | 7 | 7 | 7 | 7 | 7 | 7 | 7 | 7 | 7 | 7 | 15 | 15 | -0.00175 | -8e-05 | 0.014102 | 1.62943 | 0.000666 | 0.00022 | -0.00021 | 0.000108 | -0.00022 | 8.4e-05 | 0 | 0
Un 22 Eucryptite 4-4 Bright BSE = Quartz | 88 | 0 | 0 | 0.15916 | 100.88 | 0.009405 | 0.009378 | 0 | 0 | 0 | 0.024726 | 0 | 0 | 0 | 0 | 0 | 0 | 0 | 0.084235 | 47.1545 | 0.007808 | 0.006702 | 0 | 0 | 0 | 0.016917 | 0 | 0 | 0 | 0 | 53.8129 | 101.083 | 2009-08-21 16:31 | 79.3531 | 82.1268 | 12.537 | 447.306 | 25.235 | 21.72 | 0 | 0 | 0.061868 | 33.2722 | 0.003957 | 0.003314 | 0 | 0 | 0 | 0.006448 | 0 | 0 | 0 | 0 | 66.6522 | 2 | O | 0 | 0 | 0.001856 | 0.998383 | 0.000119 | 9.9e-05 | 0 | 0 | 0 | 0.000193 | 0 | 0 | 0 | 0 | 2 | [5 empty] | 0.024147 | 0.016425 | 0.015246 | 0.019357 | 0.015258 | 0.015247 | 0.035582 | 0.037748 | 0.022353 | 0.019675 | 0 | 0 | -120.27 | -69.145 | 7.92406 | 0.12161 | 80.2064 | 93.05 | -526.34 | -81.997 | -226.28 | 48.4077 | 0 | 0 | 30 | 30 | 30 | 30 | 30 | 30 | 30 | 30 | 30 | 30 | 30 | 30 | 7 | 7 | 7 | 7 | 7 | 7 | 7 | 7 | 7 | 7 | 15 | 15 | 7 | 7 | 7 | 7 | 7 | 7 | 7 | 7 | 7 | 7 | 15 | 15 | -0.00087 | -0.00026 | 0.004572 | 1.63248 | 0.000605 | 0.000188 | -5e-05 | -0.0003 | -6e-05 | 0.00022 | 0 | 0
Un 23 Eucryptite 4-5 Petalite | 89 | 0 | 0 | 16.7065 | 77.92 | 0.006651 | 0 | 0 | 0 | 0 | 0 | 0 | 0 | 4.87675 | 0 | 4e-06 | 0 | 0 | 8.84183 | 36.4222 | 0.005521 | 0 | 0 | 0 | 0 | 0 | 0 | 0 | 2.26519 | 0 | 51.9752 | 99.5099 | 2009-08-21 16:34 | 77.6728 | 79.4956 | 12.6435 | 0 | 25.24 | 21.8 | 0 | 0 | 6.30236 | 24.9408 | 0.002716 | 0 | 0 | 0 | 0 | 0 | 0 | 0 | 6.27833 | 0 | 62.4757 | 10 | O | 0 | 0 | 1.00877 | 3.99208 | 0.000435 | 0 | 0 | 0 | 0 | 0 | 0 | 0 | 1.00492 | 0 | 10 | [5 empty] | 0.023045 | 0.015938 | 0.014609 | 0.019433 | 0.014464 | 0.015819 | 0.034077 | 0.036858 | 0.022558 | 0.021363 | 0 | 0 | -60.363 | -42.13 | 0.306933 | 0.142942 | 107.137 | -271.89 | -300 | -96.577 | -96.631 | -288.01 | 0 | 0 | 30 | 30 | 30 | 30 | 30 | 30 | 30 | 30 | 30 | 30 | 30 | 30 | 7 | 7 | 7 | 7 | 7 | 7 | 7 | 7 | 7 | 7 | 15 | 15 | 7 | 7 | 7 | 7 | 7 | 7 | 7 | 7 | 7 | 7 | 15 | 15 | -0.00167 | -0.00042 | 0.478938 | 1.18636 | 0.000432 | -7e-05 | -8e-05 | -0.00025 | -0.00014 | -4e-05 | 0 | 0
Un 23 Eucryptite 4-5 Petalite | 90 | 0.030129 | 0 | 16.8293 | 78.0796 | 0 | 0 | 0.002652 | 0 | 0 | 0 | 0 | 0 | 4.87571 | 0 | 0 | 0.022351 | 0 | 8.90685 | 36.4967 | 0 | 0 | 0.002054 | 0 | 0 | 0 | 0 | 0 | 2.26471 | 0 | 52.1247 | 99.8174 | 2009-08-21 16:37 | 78.1082 | 79.0067 | 12.676 | 654.673 | 25.255 | 21.8 | 0.018644 | 0 | 6.33019 | 24.919 | 0 | 0 | 0.000717 | 0 | 0 | 0 | 0 | 0 | 6.25868 | 0 | 62.4727 | 10 | O | 0.002984 | 0 | 1.01327 | 3.98879 | 0 | 0 | 0.000115 | 0 | 0 | 0 | 0 | 0 | 1.00183 | 0 | 10 | [5 empty] | 0.020921 | 0.015208 | 0.014533 | 0.019618 | 0.015258 | 0.015527 | 0.037052 | 0.034759 | 0.022107 | 0.02119 | 0 | 0 | 39.1509 | -86.451 | 0.305622 | 0.142807 | -83.166 | -1026.4 | 730.662 | -912.96 | -179.72 | -162.48 | 0 | 0 | 30 | 30 | 30 | 30 | 30 | 30 | 30 | 30 | 30 | 30 | 30 | 30 | 7 | 7 | 7 | 7 | 7 | 7 | 7 | 7 | 7 | 7 | 15 | 15 | 7 | 7 | 7 | 7 | 7 | 7 | 7 | 7 | 7 | 7 | 15 | 15 | 0.002479 | -0.0002 | 0.482379 | 1.18835 | -0.00057 | -2e-05 | 3.4e-05 | -3e-05 | -7e-05 | -7e-05 | 0 | 0
Un 23 Eucryptite 4-5 Petalite | 91 | 0.008126 | 0 | 16.8554 | 78.2915 | 0.01747 | 0.00897 | 0.007819 | 0 | 0.01313 | 0.004696 | 0 | 0 | 4.87517 | 0 | 0 | 0.006028 | 0 | 8.92064 | 36.5958 | 0.014503 | 0.006411 | 0.006056 | 0 | 0.007871 | 0.003213 | 0 | 0 | 2.26446 | 0 | 52.2573 | 100.082 | 2009-08-21 16:40 | 78.6151 | 78.5177 | 12.7065 | 1358.99 | 25.25 | 21.795 | 0.005016 | 0 | 6.32494 | 24.9273 | 0.007096 | 0.00306 | 0.002109 | 0 | 0.003144 | 0.001182 | 0 | 0 | 6.24314 | 0 | 62.483 | 10 | O | 0.000803 | 0 | 1.01227 | 3.98946 | 0.001136 | 0.00049 | 0.000337 | 0 | 0.000503 | 0.000189 | 0 | 0 | 0.999175 | 0 | 10 | [5 empty] | 0.021156 | 0.015772 | 0.015281 | 0.019625 | 0.014026 | 0.015844 | 0.034062 | 0.036077 | 0.020859 | 0.020431 | 0 | 0 | 143.049 | -50.76 | 0.306146 | 0.142617 | 40.4459 | 100.926 | 229.808 | -721.43 | 109.001 | 258.092 | 0 | 0 | 30 | 30 | 30 | 30 | 30 | 30 | 30 | 30 | 30 | 30 | 30 | 30 | 7 | 7 | 7 | 7 | 7 | 7 | 7 | 7 | 7 | 7 | 15 | 15 | 7 | 7 | 7 | 7 | 7 | 7 | 7 | 7 | 7 | 7 | 15 | 15 | 0.000669 | -0.00034 | 0.48314 | 1.1917 | 0.001134 | 0.000181 | 0.000101 | -3e-05 | 0.000119 | 4.2e-05 | 0 | 0
|  | 0.01275167 | 0 | 16.79707 | 78.09703 | 0.008040333 | 0.00299 | 0.003490333 | 0 | 0.004376667 | 0.001565333 | 0 | 0 | 4.875877 | 99.803191 | 1.333333e-06 | 0.009459667 | 0 | 8.889773 | 36.5049 | 0.006674667 | 0.002137 | 0.002703333 | 0 | 0.002623667 | 0.001071 | 0 | 0 | 2.264787 | 0 | 52.11907 | 99.8031 | 40046.69 | 78.13203 | 79.00667 | 12.67533 | 671.221 | 25.24833 | 21.79833 | 0.007886667 | 0 | 6.319163 | 24.92903 | 0.003270667 | 0.00102 | 0.000942 | 0 | 0.001048 | 0.000394 | 0 | 0 | 6.26005 | 0 | 62.47713 | 10 | #DIV/0! | 0.001262333 | 0 | 1.011437 | 3.99011 | 0.0005236667 | 0.0001633333 | 0.0001506667 | 0 | 0.0001676667 | 6.3e-05 | 0 | 0 | 1.001975 | 0 | 10 | #DIV/0! | #DIV/0! | #DIV/0! | #DIV/0! | #DIV/0! | 0.02170733 | 0.01563933 | 0.01480767 | 0.01955867 | 0.01458267 | 0.01573 | 0.03506367 | 0.035898 | 0.02184133 | 0.02099467 | 0 | 0 | 40.6123 | -59.78033 | 0.3062337 | 0.1427887 | 21.4723 | -399.1213 | 220.1567 | -576.989 | -55.78333 | -64.13267 | 99.803191
Un 25 YAlO3 - 5% Tm 6-1 | 92 | 0.012719 | 0 | 32.3517 | 0 | 0 | 0 | 0 | 0 | 0 | 0 | 0 | 65.7396 | 0 | 3.14069 | 0 | 0.009436 | 0 | 17.122 | 0 | 0 | 0 | 0 | 0 | 0 | 0 | 0 | 51.7654 | 0 | 2.75 | 29.5978 | 101.245 | 2009-08-21 17:05 | 16.0643 | 75.671 | 12.055 | 0 | 25.26 | 18.745 | 0.013311 | 0 | 20.5804 | 0 | 0 | 0 | 0 | 0 | 0 | 0 | 0 | 18.8837 | 0 | 0.527945 | 59.9947 | 3 | O | 0.000666 | 0 | 1.02911 | 0 | 0 | 0 | 0 | 0 | 0 | 0 | 0 | 0.944269 | 0 | 0.0264 | 3 | [5 empty] | 0.031743 | 0.020917 | 0.020248 | 0.035364 | 0.02082 | 0.021666 | 0.050454 | 0.04948 | 0.03138 | 0.029373 | 0 | 0.068977 | 136.716 | -58.866 | 0.220551 | -3.1641 | -84.196 | -410.35 | -108.02 | -427.66 | -61.274 | -1139.6 | 0 | 0.496406 | 30 | 30 | 30 | 30 | 30 | 30 | 30 | 30 | 30 | 30 | 30 | 30 | 7 | 7 | 7 | 7 | 7 | 7 | 7 | 7 | 7 | 7 | 15 | 7 | 7 | 7 | 7 | 7 | 7 | 7 | 7 | 7 | 7 | 7 | 15 | 7 | 0.001045 | -0.0004 | 0.926479 | -0.01347 | -0.00078 | -6e-05 | -0.00035 | -9e-05 | -0.00033 | -2e-05 | 0 | 1.17301
Un 25 YAlO3 - 5% Tm 6-1 | 93 | 0 | 0 | 32.5456 | 0 | 0 | 0.009481 | 0.019336 | 0 | 0.003378 | 0 | 0 | 65.8168 | 0 | 3.14069 | 0 | 0 | 0 | 17.2246 | 0 | 0 | 0.006776 | 0.014975 | 0 | 0.002025 | 0 | 0 | 51.8262 | 0 | 2.75 | 29.7106 | 101.535 | 2009-08-21 17:09 | 15.003 | 77.3101 | 12.0375 | 1952.69 | 25.26 | 18.725 | 0 | 0 | 20.6261 | 0 | 0 | 0.005463 | 0.008807 | 0 | 0.001366 | 0 | 0 | 18.8349 | 0 | 0.525964 | 59.9974 | 3 | O | 0 | 0 | 1.03135 | 0 | 0 | 0.000273 | 0.00044 | 0 | 6.8e-05 | 0 | 0 | 0.941787 | 0 | 0.026299 | 3 | [5 empty] | 0.032737 | 0.020951 | 0.020173 | 0.03582 | 0.020445 | 0.02114 | 0.045737 | 0.051974 | 0.029295 | 0.029041 | 0 | 0.067392 | -539.92 | -63.726 | 0.219823 | -3.0401 | -174.79 | 126.775 | 125.078 | -97.182 | 585.321 | -102.69 | 0 | 0.496056 | 30 | 30 | 30 | 30 | 30 | 30 | 30 | 30 | 30 | 30 | 30 | 30 | 7 | 7 | 7 | 7 | 7 | 7 | 7 | 7 | 7 | 7 | 15 | 7 | 7 | 7 | 7 | 7 | 7 | 7 | 7 | 7 | 7 | 7 | 15 | 7 | -0.00027 | -0.00037 | 0.93205 | -0.01416 | -0.00037 | 0.0002 | 0.000284 | -0.00041 | 3.3e-05 | -0.00017 | 0 | 1.17401
Un 25 YAlO3 - 5% Tm 6-1 | 94 | 0.018684 | 0 | 32.3365 | 0 | 0 | 0 | 0.021794 | 0 | 0 | 0 | 0 | 65.0967 | 0 | 3.14069 | 0 | 0.013861 | 0 | 17.1139 | 0 | 0 | 0 | 0.016879 | 0 | 0 | 0 | 0 | 51.2592 | 0 | 2.75 | 29.4604 | 100.614 | 2009-08-21 17:13 | 17.6807 | 78.0616 | 12.034 | 4733.85 | 25.25 | 18.67 | 0.019643 | 0 | 20.6651 | 0 | 0 | 0 | 0.01001 | 0 | 0 | 0 | 0 | 18.7848 | 0 | 0.530367 | 59.9901 | 3 | O | 0.000982 | 0 | 1.03342 | 0 | 0 | 0 | 0.000501 | 0 | 0 | 0 | 0 | 0.939394 | 0 | 0.026523 | 3 | [5 empty] | 0.030524 | 0.020779 | 0.019616 | 0.035209 | 0.020263 | 0.021801 | 0.044549 | 0.051728 | 0.030202 | 0.029239 | 0 | 0.066032 | 89.8497 | -61.609 | 0.220357 | -3.2794 | -7168.4 | -79.498 | 108.377 | -194.73 | -50.462 | -136.53 | 0 | 0.498948 | 30 | 30 | 30 | 30 | 30 | 30 | 30 | 30 | 30 | 30 | 30 | 30 | 7 | 7 | 7 | 7 | 7 | 7 | 7 | 7 | 7 | 7 | 15 | 7 | 7 | 7 | 7 | 7 | 7 | 7 | 7 | 7 | 7 | 7 | 15 | 7 | 0.001535 | -0.00038 | 0.925804 | -0.01295 | -1e-05 | -0.00032 | 0.00032 | -0.0002 | -0.00039 | -0.00013 | 0 | 1.16051
Un 26 YAlO3 Pure 6-2 | 95 | 0.105516 | 0 | 32.8029 | 0 | 0 | 0.003117 | 0.033422 | 0.055648 | 0 | 0 | 0 | 69.3593 | 0 | 0 | 2e-06 | 0.078277 | 0 | 17.3608 | 0 | 0 | 0.002228 | 0.025883 | 0.043255 | 0 | 0 | 0 | 54.6157 | 0 | 0 | 30.2337 | 102.36 | 2009-08-21 17:17 | 10.9278 | 81.4752 | 11.992 | 0 | 25.25 | 18.77 | 0.10802 | 0 | 20.4128 | 0 | 0 | 0.001764 | 0.014947 | 0.024572 | 0 | 0 | 0 | 19.4894 | 0 | 0 | 59.9485 | 3 | O | 0.005406 | 0 | 1.02151 | 0 | 0 | 8.8e-05 | 0.000748 | 0.00123 | 0 | 0 | 0 | 0.975306 | 0 | 0 | 3 | [5 empty] | 0.071868 | 0.035595 | 0.020168 | 0.035911 | 0.019873 | 0.021246 | 0.045889 | 0.04748 | 0.03066 | 0.028531 | 0 | 0.073457 | 37.4695 | -210.62 | 0.216905 | -2.8628 | -48.149 | 385.788 | 73.3524 | 45.819 | -76.196 | -1040.5 | 0 | 0.478379 | 30 | 30 | 30 | 30 | 30 | 30 | 30 | 30 | 30 | 30 | 30 | 30 | 7 | 7 | 7 | 7 | 7 | 7 | 7 | 7 | 7 | 7 | 15 | 7 | 7 | 7 | 7 | 7 | 7 | 7 | 7 | 7 | 7 | 7 | 15 | 7 | 0.008612 | -0.00019 | 0.958169 | -0.01542 | -0.00129 | 6.6e-05 | 0.000488 | 0.000821 | -0.00026 | -2e-05 | 0 | 1.26504
Un 26 YAlO3 Pure 6-2 | 96 | 0.073826 | 0 | 32.6163 | 0 | 0.005843 | 0 | 0 | 0 | 0 | 0.016154 | 0 | 69.5683 | 0 | 0 | 0 | 0.054768 | 0 | 17.262 | 0 | 0.00485 | 0 | 0 | 0 | 0 | 0.011052 | 0 | 54.7803 | 0 | 0 | 30.1674 | 102.28 | 2009-08-21 17:22 | 10.0976 | 82.6407 | 11.9805 | 1430.96 | 25.26 | 18.76 | 0.075769 | 0 | 20.3479 | 0 | 0.003945 | 0 | 0 | 0 | 0 | 0.006761 | 0 | 19.5975 | 0 | 0 | 59.9681 | 3 | O | 0.00379 | 0 | 1.01794 | 0 | 0.000197 | 0 | 0 | 0 | 0 | 0.000338 | 0 | 0.980396 | 0 | 0 | 3 | [5 empty] | 0.074077 | 0.03699 | 0.020062 | 0.035894 | 0.019509 | 0.021706 | 0.048779 | 0.050921 | 0.0287 | 0.028482 | 0 | 0.073175 | 54.9956 | -166.77 | 0.217407 | -2.886 | 163.387 | -261.59 | -158.23 | -217.37 | -2334.1 | 104.935 | 0 | 0.477333 | 30 | 30 | 30 | 30 | 30 | 30 | 30 | 30 | 30 | 30 | 30 | 30 | 7 | 7 | 7 | 7 | 7 | 7 | 7 | 7 | 7 | 7 | 15 | 7 | 7 | 7 | 7 | 7 | 7 | 7 | 7 | 7 | 7 | 7 | 15 | 7 | 0.006027 | -0.00025 | 0.953193 | -0.01532 | 0.000384 | -0.0001 | -0.00023 | -0.00018 | -1e-05 | 0.000161 | 0 | 1.26993
Un 26 YAlO3 Pure 6-2 | 97 | 0.113843 | 0.001148 | 32.5844 | 0 | 0.013293 | 0.007084 | 0 | 0 | 0.018689 | 0.025542 | 0 | 69.5208 | 0 | 0 | 0 | 0.084455 | 0.000692 | 17.2451 | 0 | 0.011035 | 0.005063 | 0 | 0 | 0.011204 | 0.017476 | 0 | 54.7429 | 0 | 0 | 30.1668 | 102.285 | 2009-08-21 17:26 | 9.163 | 84.418 | 11.9595 | 3439.01 | 25.26 | 18.73 | 0.116806 | 0.000906 | 20.3223 | 0 | 0.008974 | 0.004016 | 0 | 0 | 0.007437 | 0.010687 | 0 | 19.5786 | 0 | 0 | 59.9502 | 3 | O | 0.005845 | 4.5e-05 | 1.01696 | 0 | 0.000449 | 0.000201 | 0 | 0 | 0.000372 | 0.000535 | 0 | 0.979746 | 0 | 0 | 3 | [5 empty] | 0.074081 | 0.036938 | 0.020156 | 0.035089 | 0.01983 | 0.021183 | 0.048403 | 0.049649 | 0.027076 | 0.027647 | 0 | 0.073084 | 35.8036 | 2154.41 | 0.217595 | -3.0819 | 73.5329 | 169.744 | -136.6 | -121.68 | 98.989 | 64.7929 | 0 | 0.477503 | 30 | 30 | 30 | 30 | 30 | 30 | 30 | 30 | 30 | 30 | 30 | 30 | 7 | 7 | 7 | 7 | 7 | 7 | 7 | 7 | 7 | 7 | 15 | 7 | 7 | 7 | 7 | 7 | 7 | 7 | 7 | 7 | 7 | 7 | 15 | 7 | 0.009294 | 1.9e-05 | 0.951991 | -0.01407 | 0.000873 | 0.000149 | -0.00027 | -0.00031 | 0.000184 | 0.000255 | 0 | 1.269
Un 27 Mg silicate 6-3 = Mg2Si3O8 ? | 98 | 1.17641 | 30.6011 | 0.048107 | 68.2527 | 0.011463 | 0.166081 | 0 | 0 | 0.028541 | 0.003773 | 0 | 0 | 0 | 0 | 0 | 0.87272 | 18.4533 | 0.02546 | 31.9034 | 0.009516 | 0.118697 | 0 | 0 | 0.017111 | 0.002581 | 0 | 0 | 0 | 0 | 48.8854 | 100.288 | 2009-08-21 17:30 | 16.7747 | 84.5441 | 11.969 | 0 | 25.25 | 21.725 | 0.76028 | 15.206 | 0.018898 | 22.7501 | 0.004874 | 0.059313 | 0 | 0 | 0.007154 | 0.000994 | 0 | 0 | 0 | 0 | 61.1923 | 8 | O | 0.099395 | 1.98796 | 0.002471 | 2.97425 | 0.000637 | 0.007754 | 0 | 0 | 0.000935 | 0.00013 | 0 | 0 | 0 | 0 | 8 | [5 empty] | 0.022016 | 0.015307 | 0.016973 | 0.020205 | 0.015072 | 0.0162 | 0.037749 | 0.038139 | 0.021361 | 0.021494 | 0 | 0.057366 | 1.90525 | 0.246185 | 27.5984 | 0.157325 | 65.261 | 6.55401 | -49.566 | -131.5 | 52.3563 | 337.479 | 0 | -244.07 | 30 | 30 | 30 | 30 | 30 | 30 | 30 | 30 | 30 | 30 | 30 | 30 | 7 | 7 | 7 | 7 | 7 | 7 | 7 | 7 | 7 | 7 | 15 | 7 | 7 | 7 | 7 | 7 | 7 | 7 | 7 | 7 | 7 | 7 | 15 | 7 | 0.10053 | 0.515853 | 0.001149 | 0.982689 | 0.000742 | 0.003343 | -0.00049 | -0.00019 | 0.000257 | 3.4e-05 | 0 | -0.00016
Un 27 Mg silicate 6-3 = Mg2Si3O8 ? | 99 | 1.23172 | 30.7522 | 0.084629 | 68.2061 | 0.018092 | 0.161517 | 0.01257 | 0.014624 | 0.014411 | 0.01747 | 0 | 0 | 0 | 0 | 0 | 0.913755 | 18.5444 | 0.04479 | 31.8816 | 0.015019 | 0.115435 | 0.009735 | 0.011367 | 0.008639 | 0.011953 | 0 | 0 | 0 | 0 | 48.9566 | 100.513 | 2009-08-21 17:34 | 16.3052 | 83.874 | 11.9755 | 818.206 | 25.28 | 21.73 | 0.794379 | 15.2494 | 0.033177 | 22.6875 | 0.007677 | 0.057564 | 0.003541 | 0.004068 | 0.003605 | 0.004594 | 0 | 0 | 0 | 0 | 61.1545 | 8 | O | 0.103918 | 1.99487 | 0.00434 | 2.96789 | 0.001004 | 0.00753 | 0.000463 | 0.000532 | 0.000472 | 0.000601 | 0 | 0 | 0 | 0 | 8 | [5 empty] | 0.021762 | 0.015451 | 0.016607 | 0.020361 | 0.014364 | 0.015855 | 0.034417 | 0.035565 | 0.022667 | 0.019528 | 0 | 0.065541 | 1.84326 | 0.24552 | 15.6614 | 0.15737 | 39.9801 | 6.60919 | 145.423 | 128.621 | 107.781 | 67.4225 | 0 | -148.56 | 30 | 30 | 30 | 30 | 30 | 30 | 30 | 30 | 30 | 30 | 30 | 30 | 7 | 7 | 7 | 7 | 7 | 7 | 7 | 7 | 7 | 7 | 15 | 7 | 7 | 7 | 7 | 7 | 7 | 7 | 7 | 7 | 7 | 7 | 15 | 7 | 0.105266 | 0.51818 | 0.00202 | 0.98139 | 0.001172 | 0.003251 | 0.000162 | 0.000189 | 0.00013 | 0.000156 | 0 | -0.00031
Un 27 Mg silicate 6-3 = Mg2Si3O8 ? | 100 | 1.19159 | 30.8484 | 0.069505 | 67.3013 | 0.00518 | 0.169756 | 0.031175 | 0.014176 | 0.004625 | 0.00387 | 0 | 0 | 0 | 0 | -1e-05 | 0.883982 | 18.6024 | 0.036785 | 31.4587 | 0.0043 | 0.121323 | 0.024144 | 0.011019 | 0.002773 | 0.002648 | 0 | 0 | 0 | 0 | 48.4915 | 99.6396 | 2009-08-21 17:39 | 17.5184 | 82.5638 | 11.993 | 2603.84 | 25.255 | 21.72 | 0.775235 | 15.4313 | 0.027487 | 22.5829 | 0.002217 | 0.06103 | 0.00886 | 0.003978 | 0.001167 | 0.001027 | 0 | 0 | 0 | 0 | 61.1048 | 8 | O | 0.101496 | 2.02031 | 0.003599 | 2.95661 | 0.00029 | 0.00799 | 0.00116 | 0.000521 | 0.000153 | 0.000134 | 0 | 0 | 0 | 0 | 8 | [5 empty] | 0.022621 | 0.015643 | 0.016818 | 0.020071 | 0.015043 | 0.015293 | 0.031948 | 0.03612 | 0.023223 | 0.02175 | 0 | 0.061412 | 1.90392 | 0.245243 | 19.1462 | 0.158561 | 142.545 | 6.18203 | 56.279 | 134.607 | 339.942 | 332.964 | 0 | -54.759 | 30 | 30 | 30 | 30 | 30 | 30 | 30 | 30 | 30 | 30 | 30 | 30 | 7 | 7 | 7 | 7 | 7 | 7 | 7 | 7 | 7 | 7 | 15 | 7 | 7 | 7 | 7 | 7 | 7 | 7 | 7 | 7 | 7 | 7 | 15 | 7 | 0.101889 | 0.520071 | 0.001656 | 0.967213 | 0.000336 | 0.003417 | 0.000401 | 0.000183 | 4.2e-05 | 3.4e-05 | 0 | -0.00075
|  | 1.199907 | 30.7339 | 0.06741367 | 67.92003 | 0.01157833 | 0.1657847 | 0.01458167 | 0.0096 | 0.015859 | 0.008371 | 0 | 0 | 0 | 0 | -3.333333e-06 | 0.8901523 | 18.53337 | 0.03567833 | 31.7479 | 0.009611667 | 0.118485 | 0.011293 | 0.007462 | 0.009507667 | 0.005727333 | 0 | 0 | 0 | 0 | 48.77783 | 100.1469 | 40046.73 | 16.8661 | 83.66063 | 11.97917 | 1140.682 | 25.26167 | 21.725 | 0.7766313 | 15.29557 | 0.02652067 | 22.6735 | 0.004922667 | 0.05930233 | 0.004133667 | 0.002682 | 0.003975333 | 0.002205 | 0 | 0 | 0 | 0 | 61.15053 | 8 | #DIV/0! | 0.101603 | 2.001047 | 0.00347 | 2.96625 | 0.0006436667 | 0.007758 | 0.000541 | 0.000351 | 0.00052 | 0.0002883333 | 0 | 0 | 0 | 0 | 8 | #DIV/0! | #DIV/0! | #DIV/0! | #DIV/0! | #DIV/0! | 0.022133 | 0.015467 | 0.01679933 | 0.02021233 | 0.01482633 | 0.01578267 | 0.03470467 | 0.036608 | 0.022417 | 0.020924 | 0 | 0.06143967 | 1.884143 | 0.2456493 | 20.802 | 0.157752 | 82.59537 | 6.44841 | 50.712 | 43.90933 | 166.6931 | 245.9552
SAMPLE | LINE | Na2O | MgO | Al2O3 | SiO2 | K2O | CaO | MnO | FeO | TiO2 | Cr2O3 | Nb2O5 | Y2O3 | Li2O | Tm2O3 | O | CO2 | Na WT% | Mg WT% | Al WT% | Si WT% | K WT% | Ca WT% | Mn WT% | Fe WT% | Ti WT% | Cr WT% | Nb WT% | Y WT% | Li WT% | Tm WT% | O WT% | C WT% | TOTAL | DAT/TIM | X-POS | Y-POS | Z-POS | RELDIST | BEAMCUR | ABSBCUR | Na AT% | Mg AT% | Al AT% | Si AT% | K AT% | Ca AT% | Mn AT% | Fe AT% | Ti AT% | Cr AT% | Nb AT% | Y AT% | Li AT% | Tm AT% | O AT% | C AT% | FORMULA | BASIS | Na FORMULA | Mg FORMULA | Al FORMULA | Si FORMULA | K FORMULA | Ca FORMULA | Mn FORMULA | Fe FORMULA | Ti FORMULA | Cr FORMULA | Nb FORMULA | Y FORMULA | Li FORMULA | Tm FORMULA | O FORMULA | C FORMULA | MINERAL | END-MEMBER1 | END-MEMBER2 | END-MEMBER3 | END-MEMBER4 | Na CDL99 | Mg CDL99 | Al CDL99 | Si CDL99 | K CDL99 | Ca CDL99 | Mn CDL99 | Fe CDL99 | Ti CDL99 | Cr CDL99 | Nb CDL99 | Y CDL99 | Na %ERR | Mg %ERR | Al %ERR | Si %ERR | K %ERR | Ca %ERR | Mn %ERR | Fe %ERR | Ti %ERR | Cr %ERR | Nb %ERR | Y %ERR | Na ONTIM | Mg ONTIM | Al ONTIM | Si ONTIM | K ONTIM | Ca ONTIM | Mn ONTIM | Fe ONTIM | Ti ONTIM | Cr ONTIM | Nb ONTIM | Y ONTIM | Na HITIM | Mg HITIM | Al HITIM | Si HITIM | K HITIM | Ca HITIM | Mn HITIM | Fe HITIM | Ti HITIM | Cr HITIM | Nb HITIM | Y HITIM | Na LOTIM | Mg LOTIM | Al LOTIM | Si LOTIM | K LOTIM | Ca LOTIM | Mn LOTIM | Fe LOTIM | Ti LOTIM | Cr LOTIM | Nb LOTIM | Y LOTIM | Na K-RAW | Mg K-RAW | Al K-RAW | Si K-RAW | K K-RAW | Ca K-RAW | Mn K-RAW | Fe K-RAW | Ti K-RAW | Cr K-RAW | Nb K-RAW | Y K-RAW
Un 29 Sillimanite 5-1 rock dark bse = Calcite | 101 | 0.029708 | 0 | 0.068202 | 0 | 0.000978 | 56.9332 | 0.006638 | 0.038263 | 0.006503 | 0 | 0 | 0 | 0 | 0 | 0 | 43.1669 | 0.022039 | 0 | 0.036095 | 0 | 0.000812 | 40.6898 | 0.005141 | 0.029742 | 0.003898 | 0 | 0 | 0 | 0 | 0 | 47.6822 | 11.7806 | 100.25 | 2009-08-21 19:11 | 44.1378 | 82.8387 | 12.435 | 0 | 25.28 | 21.19 | 0.019253 | 0 | 0.026867 | 0 | 0.000417 | 20.3891 | 0.001879 | 0.010696 | 0.001634 | 0 | 0 | 0 | 0 | 0 | 59.8518 | 19.6984 | 3 | O | 0.000965 | 0 | 0.001347 | 0 | 2.1e-05 | 1.02198 | 9.4e-05 | 0.000536 | 8.2e-05 | 0 | 0 | 0 | 0 | 0 | 3 | 0.987357 | [5 empty] | 0.026302 | 0.018094 | 0.01692 | 0.020458 | 0.012797 | 0.017541 | 0.037486 | 0.037096 | 0.023178 | 0.023915 | 0 | 0 | 49.5529 | -385.57 | 19.5771 | -13.345 | 637.379 | 0.18728 | 296.873 | 52.5569 | 241.913 | -203.95 | 0 | 0 | 30 | 30 | 30 | 30 | 30 | 30 | 30 | 30 | 30 | 30 | 30 | 30 | 7 | 7 | 7 | 7 | 7 | 7 | 7 | 7 | 7 | 7 | 15 | 15 | 7 | 7 | 7 | 7 | 7 | 7 | 7 | 7 | 7 | 7 | 15 | 15 | 0.001936 | -4e-05 | 0.001704 | -0.00195 | 8.2e-05 | 1.20976 | 8.4e-05 | 0.000491 | 5.7e-05 | -6e-05 | 0 | 0
SAMPLE | LINE | Na2O | MgO | Al2O3 | SiO2 | K2O | CaO | MnO | FeO | TiO2 | Cr2O3 | Nb2O5 | Y2O3 | Li2O | Tm2O3 | O | Na WT% | Mg WT% | Al WT% | Si WT% | K WT% | Ca WT% | Mn WT% | Fe WT% | Ti WT% | Cr WT% | Nb WT% | Y WT% | Li WT% | Tm WT% | O WT% | TOTAL | DAT/TIM | X-POS | Y-POS | Z-POS | RELDIST | BEAMCUR | ABSBCUR | Na AT% | Mg AT% | Al AT% | Si AT% | K AT% | Ca AT% | Mn AT% | Fe AT% | Ti AT% | Cr AT% | Nb AT% | Y AT% | Li AT% | Tm AT% | O AT% | FORMULA | BASIS | Na FORMULA | Mg FORMULA | Al FORMULA | Si FORMULA | K FORMULA | Ca FORMULA | Mn FORMULA | Fe FORMULA | Ti FORMULA | Cr FORMULA | Nb FORMULA | Y FORMULA | Li FORMULA | Tm FORMULA | O FORMULA | MINERAL | END-MEMBER1 | END-MEMBER2 | END-MEMBER3 | END-MEMBER4 | Na CDL99 | Mg CDL99 | Al CDL99 | Si CDL99 | K CDL99 | Ca CDL99 | Mn CDL99 | Fe CDL99 | Ti CDL99 | Cr CDL99 | Nb CDL99 | Y CDL99 | Na %ERR | Mg %ERR | Al %ERR | Si %ERR | K %ERR | Ca %ERR | Mn %ERR | Fe %ERR | Ti %ERR | Cr %ERR | Nb %ERR | Y %ERR | Na ONTIM | Mg ONTIM | Al ONTIM | Si ONTIM | K ONTIM | Ca ONTIM | Mn ONTIM | Fe ONTIM | Ti ONTIM | Cr ONTIM | Nb ONTIM | Y ONTIM | Na HITIM | Mg HITIM | Al HITIM | Si HITIM | K HITIM | Ca HITIM | Mn HITIM | Fe HITIM | Ti HITIM | Cr HITIM | Nb HITIM | Y HITIM | Na LOTIM | Mg LOTIM | Al LOTIM | Si LOTIM | K LOTIM | Ca LOTIM | Mn LOTIM | Fe LOTIM | Ti LOTIM | Cr LOTIM | Nb LOTIM | Y LOTIM | Na K-RAW | Mg K-RAW | Al K-RAW | Si K-RAW | K K-RAW | Ca K-RAW | Mn K-RAW | Fe K-RAW | Ti K-RAW | Cr K-RAW | Nb K-RAW | Y K-RAW
Un 30 Sillimanite 5-1 intermed1 bse = Grossular? | 102 | 0.253989 | 2.82094 | 30.0147 | 26.6038 | 0.021639 | 40.6759 | 0.003103 | 0.266472 | 0 | 0 | 0 | 0 | 0 | 0 | 0 | 0.188422 | 1.7011 | 15.8851 | 12.4354 | 0.017964 | 29.0708 | 0.002403 | 0.20713 | 0 | 0 | 0 | 0 | 0 | 0 | 41.1521 | 100.66 | 2009-08-21 19:14 | 43.0359 | 82.8758 | 12.458 | 0 | 24.89 | 20.745 | 0.185795 | 1.58663 | 13.3462 | 10.0372 | 0.010414 | 16.4426 | 0.000991 | 0.084078 | 0 | 0 | 0 | 0 | 0 | 0 | 58.3061 | 12 | O | 0.038239 | 0.326545 | 2.74679 | 2.06576 | 0.002143 | 3.38406 | 0.000204 | 0.017304 | 0 | 0 | 0 | 0 | 0 | 0 | 12 | [5 empty] | 0.026725 | 0.017008 | 0.01633 | 0.023041 | 0.014253 | 0.017213 | 0.038699 | 0.038543 | 0.023991 | 0.025289 | 0 | 0 | 6.83007 | 0.931076 | 0.237288 | 0.264225 | 33.2696 | 0.225285 | 652.615 | 9.4336 | -112.92 | -53.095 | 0 | 0 | 30 | 30 | 30 | 30 | 30 | 30 | 30 | 30 | 30 | 30 | 30 | 30 | 7 | 7 | 7 | 7 | 7 | 7 | 7 | 7 | 7 | 7 | 15 | 15 | 7 | 7 | 7 | 7 | 7 | 7 | 7 | 7 | 7 | 7 | 15 | 15 | 0.019069 | 0.044219 | 0.798664 | 0.374072 | 0.001588 | 0.851371 | 4e-05 | 0.003474 | -0.00012 | -0.00024 | 0 | 0
Un 31 Sillimanite 5-1 intermed2 bse = Py-Gr? | 103 | 0.050119 | 11.9659 | 0.000482 | 36.8723 | 0 | 51.6218 | 0.022805 | 0.23443 | 0 | 0 | 0 | 0 | 0 | 0 | 8e-06 | 0.037181 | 7.21575 | 0.000255 | 17.2352 | 0 | 36.8937 | 0.017661 | 0.182224 | 0 | 0 | 0 | 0 | 0 | 0 | 39.1858 | 100.768 | 2009-08-21 19:17 | 43.0335 | 82.1577 | 12.4525 | 0 | 24.89 | 20.61 | 0.03774 | 6.92784 | 0.000221 | 14.3199 | 0 | 21.4801 | 0.007502 | 0.076141 | 0 | 0 | 0 | 0 | 0 | 0 | 57.1506 | 12 | O | 0.007924 | 1.45465 | 4.6e-05 | 3.00677 | 0 | 4.51022 | 0.001575 | 0.015987 | 0 | 0 | 0 | 0 | 0 | 0 | 12 | [5 empty] | 0.027385 | 0.018375 | 0.017977 | 0.022276 | 0.015861 | 0.017749 | 0.041301 | 0.041954 | 0.024797 | 0.024106 | 0 | 0 | 30.9323 | 0.426082 | 2843.22 | 0.214384 | -42.235 | 0.199438 | 96.676 | 11.1139 | -112.11 | -138.83 | 0 | 0 | 30 | 30 | 30 | 30 | 30 | 30 | 30 | 30 | 30 | 30 | 30 | 30 | 7 | 7 | 7 | 7 | 7 | 7 | 7 | 7 | 7 | 7 | 15 | 15 | 7 | 7 | 7 | 7 | 7 | 7 | 7 | 7 | 7 | 7 | 15 | 15 | 0.003635 | 0.18207 | 1.2e-05 | 0.555594 | -0.00135 | 1.08441 | 0.000294 | 0.003047 | -0.00013 | -9e-05 | 0 | 0
Un 32 Sillimanite 5-1 bright 1 bse = ? | 104 | 0 | 0.553356 | 8.44324 | 34.7286 | 0.005359 | 35.1374 | 0.030475 | 15.1909 | 3.9893 | 0.28609 | 0 | 0 | 0 | 0 | 0 | 0 | 0.333689 | 4.46855 | 16.2332 | 0.004449 | 25.1125 | 0.023601 | 11.808 | 2.39158 | 0.195741 | 0 | 0 | 0 | 0 | 37.7935 | 98.3647 | 2009-08-21 19:20 | 43.7973 | 82.4441 | 12.4455 | 0 | 24.895 | 20.35 | 0 | 0.342234 | 4.12828 | 14.4076 | 0.002836 | 15.6185 | 0.010709 | 5.27052 | 1.24459 | 0.09384 | 0 | 0 | 0 | 0 | 58.8809 | 12 | O | 0 | 0.069748 | 0.841349 | 2.93628 | 0.000578 | 3.18307 | 0.002182 | 1.07414 | 0.253649 | 0.019125 | 0 | 0 | 0 | 0 | 12 | [5 empty] | 0.03074 | 0.020625 | 0.018137 | 0.022786 | 0.015131 | 0.018934 | 0.037394 | 0.041067 | 0.025768 | 0.024043 | 0 | 0 | -152.9 | 3.19478 | 0.480917 | 0.22371 | 138.468 | 0.240198 | 66.4004 | 0.762039 | 1.27736 | 6.02149 | 0 | 0 | 30 | 30 | 30 | 30 | 30 | 30 | 30 | 30 | 30 | 30 | 30 | 30 | 7 | 7 | 7 | 7 | 7 | 7 | 7 | 7 | 7 | 7 | 15 | 15 | 7 | 7 | 7 | 7 | 7 | 7 | 7 | 7 | 7 | 7 | 15 | 15 | -0.00071 | 0.007818 | 0.213198 | 0.512819 | 0.000397 | 0.752439 | 0.000402 | 0.201651 | 0.036451 | 0.002655 | 0 | 0