## Sheet1
Chemical compositions (in wt %) and hydroxyl contents (in ppm by wt)
| 1895 | 1960 | Vase | Modern | 1884 | 1890 | 1926-1f | 1926-3 | 1926-4 | Haplo. | Leuco. | Moldv. | Indoc.
SiO2 | 72.59 | 72.91 | 72.99 | 71.73 | 71.39 | 72.2-72.5 | 74.34 | 74.7 | 75.5 | 79.63 | 77.72 | 80.25 | 72.19
TiO2 | 0.1 | 0.01 | 0.01 | 0.05 | 0.06 | 0.01-0.03 | 0.054 | 0.03 | 0.05 | 0.018 | 0.073 | 0.3 | 0.81
Al2O3 | 2.85 | 0.98 | 1.38 | 1.45 | 0.05 | 0.73-0.41 | 0.43 | 0.44 | 0.44 | 13.35 | 13.8 | 9.86 | 14.16
Cr2O3 | n.d. | 0.003 | 0.01 | b.l.d | 0.003 | b.l.d. | 0.004 | 0.006 | b.l.d | 0.007 | b.l.d | 0.005 | 0.016
FeO | 0.36 | 0.02 | 0.03 | 0.075d | 0.13 | 0.25-0.08 | 0.18 | 0.11 | 0.13 | 0.05d | 1 | 1.53 | 4.84
MnO | 0.01 | 0.01 | 0.005 | 0.04 | 0.004 | ~0.01 | 0.01 | 0.01 | 0.002 | 0.007 | 0.058 | 0.06 | 0.11
MgO | 1.5 | 4.12 | 4.64 | 4.49 | 0.37 | 0.26-0.45 | 0.45 | 0.45 | 0.5 | 0.064 | 0.039 | 1.87 | 2.01
CaO | 6.69 | 6.28 | 6.72 | 8.22 | 13.62 | 13.2-13.6 | 12.2 | 12.6 | 12.6 | 0.038 | 0.46 | 2.46 | 1.8
Na2O | 15.95 | 15.49 | 14.33 | 13.66 | 13.56 | 13.2-12.0 | 12.77 | 12.03 | 12 | 4.23 | 3.26 | 0.37 | 1.07
K2O | 0.9 | 0.22 | 0.31 | 0.29 | 0.08 | 0.14-0.06 | 0.14 | 0.12 | 0.12 | 4.36 | 4.59 | 3.45 | 2.55
Sum | 100.96 | 100.08c | 100.41 | 100 | 99.27 | 99.7-100.5e | 100.8 | 100.84 | 101.83 | 101.75 | 101.09 | 99.56 | 99.97
OH-, ppma | 110 | 160 | 90 | 160 | 210 | 240 | 220 | 200 | - | 170 | 200 | 150 | 100
T~ 973 K | - | 150 | - | - | - | - | - | - | - | - | - | - | -
T>1273 K | - | - | - | - | - | 22 | 120 | ~10 | 60 | - | 130 | - | -
NBO/Tb | 0.63 | 0.75 | 0.73 | 0.77 | 0.79 | 0.74 | 0.7 | 0.68 | 0.68 | 0 | 0 | 0.07 | 0.07
Notes: Chemical analyses of the remelted rhyolites are provided by Romine et al. (2012). The last digit is uncertain, unless noted.
a OH- contents determined initially and after LFA runs to the temperatures indicated. Initially, Al-rhyolite has 130 ppm OH, whereas rhyolite had 230 ppm (Romine et al. 2012).
bNBO/T is the nominal ratio of non-bridging oxygens to tetrahedral cations, calculated according to NBO/T = (FeO+MnO+MgO+CaO+Na2O+K2O – 2Al2O3 – 2Cr2O3)/(SiO2 + TiO2 + 2Al2O3 + 2Cr2O3) on a molar basis, and using average compositions for the 1890 glass. For rhyolite and Al-rhyolite, NBO/T = 0.02 and 0, respectively.
c Includes 0.263 wt% SO2 and 0.003 wt % V2O3.
d Contains only Fe3+, whereas the remaining samples contain both Fe3+ and Fe2+.
eIncludes 0.05 wt% SO2.
f Microprobe analysis after heating