## Sheet2
Sample | Key elements, a | Density | Origin and/or Source | Color, b | “Formula”, a
(kg/m3)
1895 | high Na>Ca | 2480 | antique insulator from telephone line, c | aqua blue | Na1.40K0.05Ca0.33Mg0.10Fe0.02Al0.15Si3.30O8
1960 | high Na>Ca | 2476 | antique insulator from telephone line, d | colorless | Na1.37Ca0.306Mg0.289Al0.053Si3.32O8
Vase | Na>Ca | 2475 | vase from an antique store, e | colorless | Na1.25K0.018Ca0.326Mg0.313Al0.073Si3.305O8
Modern | Na>Ca | 2491 | ground glass from Edmund Scientific | colorless | Na1.21Ca0.40Mg0.31Al0.08Si3.28O8
1884 | Na>~Ca | 2533 | antique window pane, f | colorless | Na1.22K0.005Ca0.678Mg0.025Fe0.005Al0.028Si3.315O8
1890 | Na>~Ca | n.d. | antique window pane, g | colorless | Na1.12K0.007Ca0.660Mg0.025Fe0.007Al0.031Si3.327O8
1926 | Na>~Ca | 2498 | antique window pane, h | colorless | Na1.08Ca0.61Al0.03Si3.39O8
Haplogranite | Al>Na>K | 2276 | laboratory synthetic | colorless | Na0.34K0.24Al0.65Si3.35O8
Leucogranite | Al>Na~K | 2338 | remelt | pale brown | Na0.27K0.25Ca0.02Fe0.04Al0.70Si3.31O8
Rhyolite | Al>Na>K | 2350 | remelt | light brown | Na0.36K0.29Ca0.05Fe0.04Al0.74Si3.73O8
Al-rhyolite | Al>K>Na | 2350 | remelt, Al contaminated | light brown | Na0.23K0.41Ca0.02Fe0.03Al0.94Si3.60O8
Moldavite | Al>K~Mg | 2343 | Habri, Czech Republic, from Excaliber | green | Na0.09K0.19Ca0.11Mg0.12Fe0.05Al0.49Si3.44O8
Indochinite | Al>Fe~K~Mg | 2425 | Kohn Khaen, Thailand, Ebay purchase | dark brown | Na0.03K0.14Ca0.08Mg0.13Fe0.18Al0.73Si3.20O8
Notes: For the antiques, the sample number is the year of manufacture, if known. The remelted rhyolites are samples NCAR (rhyolite) and NCr (Al-rhyolite) described by Romine et al. (2012). The last digits are uncertain.
a. Detailed in text and tables. Cations most abundant after Si are listed. The commercial glasses with significant Ca have two sites for OH-. “Formula” are given for comparison with glasses previously studied. Trace Ti is grouped with Si.
b. Color is related to presence of Fe3+
c. Manufactured at the Hemingray factory in Covington, KY between 1894 and 1895. Commonly produced in blue to green hues, due to use of sand from dunes at Michigan Beach, Michigan which are impure. At this time, recycled glass was often added to the vats to reduce cost. Many bubbles are present due to crude molding techniques and furnace temperatures being close to glass melting temperature. Found in Missouri.
d. Among the last glass made at the Hemingray factory located in Muncie, IN. Embossed with year of manufacture. At this time Hemingray Co. primarily produced glass windows and blocks for residential use, using pure quartz sandstone. Few bubbles are present due to mechanized molding techniques and furnace temperatures well exceeding glass melting temperature. Found at a farm in south central Ohio.
e. This vase was purchased at Treasure Isles Antique Mall, 2317 South Big Bend Blvd. St. Louis MO 63143 USA. Its probable date of manufacture lies between the 1930’s thru 1960’s.
f. From the ruins of the National Memorial Church of God in Christ, located at 460 North Spring Avenue, St. Louis MO USA. Completed in 1884, the church burned down in 2001, only the exterior remains are still standing. The glass sample was in hte soil beneath one of the windows.
g. From the ruins of the Sheahan Quarries private railroad engine house located in Elephant Rocks State Park, MO USA. Constructed during the 1890’s this structure was created out of the same granite which was being quarried at the site. The glass sample was dug out of the soil directly beneath an opening in the side wall where the window and floor used to exist.
h. Date reflects construction of the depression era house at 2561 Circle Dr., Maplewood MO. Manufactured using a plate glass process, because the float glass technique originated subsequently (Pilkington, 1969) and the appearance is slightly wavy, like that of rolled glass. Few impurities exist due to use of mined quartz sandstones.