## Sheet1
Sample | Thickness | T | D298 | D = a + bT -1 + cT |  |  |  | Tmaxa | D = fT -0.4+ hT
| mm | oC | mm2s-1 | a | b | c | R | (K) | f | h | R
1895 | 0.55 d | 25.3 | 0.55 | 0.428 | 34 | 0 | 0.98 | 900 | 4.9 | 1.66´10-4 | 0.97
1960-1 | 0.91 d | 22.2 | 0.66 | 0.336 | 98 | 0 | 0.99 | 800
1960-1 rerun | 0.672 | 22.4 | 0.48
1960-2 rerun | 0.91 | 22.2 | 0.49 | 0.348 | 38 | 0 | 0.97 | 870 | 4.31 | 1.28´10-4 | 0.98
Vase | 0.576 | 19.9 | 0.5 | 0.382 | 33 | 0 | 0.98 | 850 | 4.38 | 1.62´10-4 | 0.99
Modern | 1.124 b,d | 24.8 | 0.5 | 0.4 | 29 | 0 | 0.98 | 900 | 4.45 | 1.65´10-4 | 0.98
1884 | 0.467 | 20.1 | 0.5
1890 | 0.51 | 21 | 0.53
1926-2 | 0.951 | 24.8 | 0.5
1926-3 | 0.848 d | 26.5 | 0.53 | 0.383 | 40 | 0 | 0.97 | 700 | 4.7 | 1.3´10-4 | 0.96
1926-4 | 0.74 | 24 | 0.57 | 0.422 | 45 | 0 | 0.99 | 900 | 5.2 | 1.49´10-4 | 0.99
Haplogranite | 0.6-0.8 e | 20 | 0.7 | 0.44 | 69 | 0.62´10-4 | 0.99 | 1300 | 6.27 | 1.73´10-4 | 0.99
Leucogranite | 0.772 d | 24.3 | 0.67 | 0.4 | 70 | 0.88´10-4 | 0.99 | 1200 | 5.95 | 1.83´10-4 | 0.96
Rhyolite | 0.4-0.9 e | 21 | 0.63 | 0.44 | 51 | 0.54´10-4 | 0.95 | 1250 | 5.73 | 1.82´10-4 | 0.91
Al-Rhyolite | 0.962 | 20 | 0.63 | 0.375 | 65 | 0.97´10-4 | 0.99 | 1260 | 5.53 | 1.87´10-4 | 0.99
Moldavite | 0.84 d | 22.4 | 0.68 | 0.32 | 87 | 1.9´10-4 | 0.97 | 1000 | 5.8 | 2.27´10-4 | 0.94
Indochinitec | 0.86 d | 22.7 | 0.64 | 0.31 | 82 | 1.6´10-4 | 0.98 | 1100 | 5.52 | 1.99´10-4 | 0.97
Notes: Uncertainty in D is 2%, from benchmarking. R is the linear correlation coefficient for the fits. The last digit of each fitting coefficient (a,b,c,f,g) is uncertain, except for leucogranite and rhyolite, where c is uncertain by 20%. Two fits are provided. Units of coefficient a are mm2s-1; units of b are mm2Ks-1; units of c and h are mm2s-1K-1; units of f are mm2s-1K0.4.
a Tmax is the limit to which all these fits can be projected to.
b The room temperature values for modern glass were obtained using thinner pieces.
c Bubbles formed during the run.
d Sputter coated with Pt before applying graphite.
e Fit includes runs on multiple sections.