## Sheet4
SAMPLE | NUMBER | TAKEOFF | KILOVOLT | CURRENT | BEAMSIZE | LINE | Na WT% | Mg WT% | Al WT% | Si WT% | K WT% | Ca WT% | Mn WT% | Fe WT% | Ti WT% | Cr WT% | P WT% | Ba WT% | Ni WT% | O WT% | TOTAL | Na2O | MgO | Al2O3 | SiO2 | K2O | CaO | MnO | FeO | TiO2 | Cr2O3 | P2O5 | BaO | NiO | O | TOTAL | FORMULA | BASIS | Na FORMULA | Mg FORMULA | Al FORMULA | Si FORMULA | K FORMULA | Ca FORMULA | Mn FORMULA | Fe FORMULA | Ti FORMULA | Cr FORMULA | P FORMULA | Ba FORMULA | Ni FORMULA | O FORMULA | X-POS | Y-POS | Z-POS | BEAMCUR | DATETIME | Na STD_NUM | Mg STD_NUM | Al STD_NUM | Si STD_NUM | K STD_NUM | Ca STD_NUM | Mn STD_NUM | Fe STD_NUM | Ti STD_NUM | Cr STD_NUM | P STD_NUM | Ba STD_NUM | Ni STD_NUM | Na STD_NAM | Mg STD_NAM | Al STD_NAM | Si STD_NAM | K STD_NAM | Ca STD_NAM | Mn STD_NAM | Fe STD_NAM | Ti STD_NAM | Cr STD_NAM | P STD_NAM | Ba STD_NAM | Ni STD_NAM | TOTAL-CATIONS
[22 empty] | #REF! | #REF! | #REF! | #REF! | #REF! | #REF! | #REF! | #REF! | #REF! | #REF! | #REF! | #REF! | #REF! | #REF! | #REF! | #REF! | #REF! | #REF! | #REF! | #REF! | #REF! | #REF! | #REF! | #REF! | #REF! | #REF! | #REF! | #REF! | #REF! | #REF! | #REF!
Mt3a Pink corundum | 7 | 40 | 15 | 25 | 20 | 46 | 0 | 0 | 53.2392 | 0 | 0 | 0.021022 | 0 | 0 | 0.010136 | 0.034349 | 0.003429 | 0.084233 | 0.004552 | 47.4018 | 100.799 | 0 | 0 | 100.595 | 0 | 0 | 0.029415 | 0 | 0 | 0.016908 | 0.050203 | 0.007858 | 0.094046 | 0.005793 | 4e-06 | 100.799 | 3 | O | 0 | 0 | 1.99804 | 0 | 0 | 0.000531 | 0 | 0 | 0.000214 | 0.000669 | 0.000112 | 0.000621 | 7.9e-05 | 3 | 13.8028 | 44.7305 | 11.484 | 25.01 | 41323.8 | 1500 | 450 | 108 | 1039 | 1524 | 1039 | 473 | 1715 | 1710 | 1713 | 1940 | 146 | 472 | Albite Amelia P-103 (S1-1) | Forsterite Shankland syn P-658 (S1-6) | Al2O3 Taylor 8 | Wollastonite Gates (S1-12) | Orthoclase, Madagascar GRR78 (S2-1) | Wollastonite Gates (S1-12) | Mn Olivine RDS P-1087 (S1-8) | Fe2O3 Elba Hematite P-238 (S1-25) | TiO2 GRR (S1-21) | Cr2O3 P-585 (S1-22) | Apatite (Fluor) Durango, (S1-32) NMNH 104021 | Barite Taylor 46 | Ni Olivine syn P-877 (S1-9) | 0
Mt3a Pink corundum | 7 | 40 | 15 | 25 | 20 | 47 | 0.008064 | 0 | 52.6528 | 0 | 0.000664 | 0.01992 | 0.00784 | 0.033332 | 0.003924 | 0.020339 | 0.00343 | 0.076645 | 0 | 46.8818 | 99.7088 | 0.01087 | 0 | 99.4866 | 0 | 0.0008 | 0.027872 | 0.010124 | 0.042882 | 0.006546 | 0.029727 | 0.007859 | 0.085574 | 0 | 0 | 99.7088 | 3 | O | 0.000359 | 0 | 1.99795 | 0 | 1.7e-05 | 0.000509 | 0.000146 | 0.000611 | 8.4e-05 | 0.0004 | 0.000113 | 0.000571 | 0 | 3 | 12.3338 | 44.6743 | 11.484 | 25.005 | 41323.81 | 1500 | 450 | 108 | 1039 | 1524 | 1039 | 473 | 1715 | 1710 | 1713 | 1940 | 146 | 472 | Albite Amelia P-103 (S1-1) | Forsterite Shankland syn P-658 (S1-6) | Al2O3 Taylor 8 | Wollastonite Gates (S1-12) | Orthoclase, Madagascar GRR78 (S2-1) | Wollastonite Gates (S1-12) | Mn Olivine RDS P-1087 (S1-8) | Fe2O3 Elba Hematite P-238 (S1-25) | TiO2 GRR (S1-21) | Cr2O3 P-585 (S1-22) | Apatite (Fluor) Durango, (S1-32) NMNH 104021 | Barite Taylor 46 | Ni Olivine syn P-877 (S1-9) | 0
Mt3a Pink corundum | 7 | 40 | 15 | 25 | 20 | 48 | 0 | 0 | 53.1779 | 0 | 0.001995 | 0 | 0 | 0.010268 | 0 | 0.036656 | 0.000429 | 0.008244 | 0 | 47.3226 | 100.558 | 0 | 0 | 100.479 | 0 | 0.002403 | 0 | 0 | 0.01321 | 0 | 0.053576 | 0.000984 | 0.009204 | 0 | 0 | 100.558 | 3 | O | 0 | 0 | 1.99908 | 0 | 5.2e-05 | 0 | 0 | 0.000186 | 0 | 0.000715 | 1.4e-05 | 6.1e-05 | 0 | 3 | 12.7327 | 45.4302 | 11.498 | 24.98 | 41323.81 | 1500 | 450 | 108 | 1039 | 1524 | 1039 | 473 | 1715 | 1710 | 1713 | 1940 | 146 | 472 | Albite Amelia P-103 (S1-1) | Forsterite Shankland syn P-658 (S1-6) | Al2O3 Taylor 8 | Wollastonite Gates (S1-12) | Orthoclase, Madagascar GRR78 (S2-1) | Wollastonite Gates (S1-12) | Mn Olivine RDS P-1087 (S1-8) | Fe2O3 Elba Hematite P-238 (S1-25) | TiO2 GRR (S1-21) | Cr2O3 P-585 (S1-22) | Apatite (Fluor) Durango, (S1-32) NMNH 104021 | Barite Taylor 46 | Ni Olivine syn P-877 (S1-9) | 0
[7 empty] | 0.002688 | 0 | 53.0233 | 0 | 0.0008863333 | 0.01364733 | 0.002613333 | 0.01453333 | 0.004686667 | 0.030448 | 0.002429333 | 0.056374 | 0.001517333 | 47.20207 | 100.3553 | 0.003623333 | 0 | 100.1869 | 0 | 0.001067667 | 0.01909567 | 0.003374667 | 0.01869733 | 0.007818 | 0.044502 | 0.005567 | 0.06294133 | 0.001931 | 1.333333e-06 | 100.3553 | 3 | #DIV/0! | 0.0001196667 | 0 | 1.998357 | 0 | 2.3e-05 | 0.0003466667 | 4.866667e-05 | 0.0002656667 | 9.933333e-05 | 0.0005946667 | 7.966667e-05 | 0.0004176667 | 2.633333e-05 | 3
Mt3c Mg spinel (morion ZnO) | 9 | 40 | 15 | 25 | 20 | 52 | 0.003458 | 6.41233 | 49.4684 | 0 | 0 | 0.009997 | 0 | 0.001931 | 0 | 0.007487 | 0.003869 | 0 | 0 | 48.2366 | 104.144 | 0.004661 | 10.6336 | 93.4696 | 0 | 0 | 0.013987 | 0 | 0.002484 | 0 | 0.010943 | 0.008865 | 0 | 0 | 0 | 104.144 | 3 | O | 0.00015 | 0.262533 | 1.82439 | 0 | 0 | 0.000248 | 0 | 3.4e-05 | 0 | 0.000143 | 0.000124 | 0 | 0 | 3 | 16.6082 | 51.7332 | 11.4935 | 24.945 | 41323.82 | 1500 | 450 | 1545 | 1039 | 1524 | 1039 | 473 | 1715 | 1710 | 1713 | 1940 | 146 | 472 | Albite Amelia P-103 (S1-1) | Forsterite Shankland syn P-658 (S1-6) | Anorthite, Alaska (S1-2) NMNH 137041 | Wollastonite Gates (S1-12) | Orthoclase, Madagascar GRR78 (S2-1) | Wollastonite Gates (S1-12) | Mn Olivine RDS P-1087 (S1-8) | Fe2O3 Elba Hematite P-238 (S1-25) | TiO2 GRR (S1-21) | Cr2O3 P-585 (S1-22) | Apatite (Fluor) Durango, (S1-32) NMNH 104021 | Barite Taylor 46 | Ni Olivine syn P-877 (S1-9) | 0
Mt3c Mg spinel (labelled Ca-Al oxide) | 9 | 40 | 15 | 25 | 20 | 53 | 0 | 6.57212 | 49.1485 | 0 | 0 | 0.015541 | 0 | 0 | 0 | 0.01746 | 0.006873 | 0 | 0 | 48.0663 | 103.827 | 0 | 10.8986 | 92.8653 | 0 | 0 | 0.021745 | 0 | 0 | 0 | 0.025519 | 0.015749 | 0 | 0 | -1e-05 | 103.827 | 3 | O | 0 | 0.270029 | 1.81902 | 0 | 0 | 0.000387 | 0 | 0 | 0 | 0.000335 | 0.000222 | 0 | 0 | 3 | 15.1518 | 52.3871 | 11.508 | 24.96 | 41323.82 | 1500 | 450 | 1545 | 1039 | 1524 | 1039 | 473 | 1715 | 1710 | 1713 | 1940 | 146 | 472 | Albite Amelia P-103 (S1-1) | Forsterite Shankland syn P-658 (S1-6) | Anorthite, Alaska (S1-2) NMNH 137041 | Wollastonite Gates (S1-12) | Orthoclase, Madagascar GRR78 (S2-1) | Wollastonite Gates (S1-12) | Mn Olivine RDS P-1087 (S1-8) | Fe2O3 Elba Hematite P-238 (S1-25) | TiO2 GRR (S1-21) | Cr2O3 P-585 (S1-22) | Apatite (Fluor) Durango, (S1-32) NMNH 104021 | Barite Taylor 46 | Ni Olivine syn P-877 (S1-9) | 0
Mt3c Mg spinel (labelled Ca-Al oxide) | 9 | 40 | 15 | 25 | 20 | 54 | 0 | 6.56601 | 49.0223 | 0 | 0.004001 | 0.017782 | 0 | 0.006439 | 0.017411 | 0 | 0.006021 | 0.009544 | 0 | 47.9571 | 103.607 | 0 | 10.8884 | 92.6267 | 0 | 0.00482 | 0.02488 | 0 | 0.008284 | 0.029042 | 0 | 0.013797 | 0.010656 | 0 | 0 | 103.607 | 3 | O | 0 | 0.270392 | 1.81848 | 0 | 0.000102 | 0.000444 | 0 | 0.000115 | 0.000364 | 0 | 0.000195 | 7e-05 | 0 | 3 | 14.9717 | 53.2967 | 11.508 | 24.93 | 41323.82 | 1500 | 450 | 1545 | 1039 | 1524 | 1039 | 473 | 1715 | 1710 | 1713 | 1940 | 146 | 472 | Albite Amelia P-103 (S1-1) | Forsterite Shankland syn P-658 (S1-6) | Anorthite, Alaska (S1-2) NMNH 137041 | Wollastonite Gates (S1-12) | Orthoclase, Madagascar GRR78 (S2-1) | Wollastonite Gates (S1-12) | Mn Olivine RDS P-1087 (S1-8) | Fe2O3 Elba Hematite P-238 (S1-25) | TiO2 GRR (S1-21) | Cr2O3 P-585 (S1-22) | Apatite (Fluor) Durango, (S1-32) NMNH 104021 | Barite Taylor 46 | Ni Olivine syn P-877 (S1-9) | 0
[7 empty] | 0.001152667 | 6.51682 | 49.21307 | 0 | 0.001333667 | 0.01444 | 0 | 0.00279 | 0.005803667 | 0.008315667 | 0.005587667 | 0.003181333 | 0 | 48.08667 | 103.8593 | 0.001553667 | 10.80687 | 92.9872 | 0 | 0.001606667 | 0.020204 | 0 | 0.003589333 | 0.009680667 | 0.012154 | 0.01280367 | 0.003552 | 0 | -3.333333e-06 | 103.8593 | 3 | #DIV/0! | 5e-05 | 0.2676513 | 1.82063 | 0 | 3.4e-05 | 0.0003596667 | 0 | 4.966667e-05 | 0.0001213333 | 0.0001593333 | 0.0001803333 | 2.333333e-05 | 0 | 3
Mt3d Ruby | 10 | 40 | 15 | 25 | 20 | 55 | 0 | 0 | 52.0066 | 0 | 0 | 0.004424 | 0.017264 | 0 | 0.001955 | 1.62712 | 0 | 0 | 0.011403 | 47.0211 | 100.69 | 0 | 0 | 98.2655 | 0 | 0 | 0.00619 | 0.022292 | 0 | 0.003261 | 2.37816 | 0 | 0 | 0.01451 | 4e-06 | 100.69 | 3 | O | 0 | 0 | 1.96758 | 0 | 0 | 0.000113 | 0.000321 | 0 | 4.2e-05 | 0.031945 | 0 | 0 | 0.000198 | 3 | 14.4922 | 47.2117 | 11.5045 | 24.93 | 41323.82 | 1500 | 450 | 108 | 1039 | 1524 | 1039 | 473 | 1715 | 1710 | 1713 | 1940 | 146 | 472 | Albite Amelia P-103 (S1-1) | Forsterite Shankland syn P-658 (S1-6) | Al2O3 Taylor 8 | Wollastonite Gates (S1-12) | Orthoclase, Madagascar GRR78 (S2-1) | Wollastonite Gates (S1-12) | Mn Olivine RDS P-1087 (S1-8) | Fe2O3 Elba Hematite P-238 (S1-25) | TiO2 GRR (S1-21) | Cr2O3 P-585 (S1-22) | Apatite (Fluor) Durango, (S1-32) NMNH 104021 | Barite Taylor 46 | Ni Olivine syn P-877 (S1-9) | 0
Mt3d Ruby | 10 | 40 | 15 | 25 | 20 | 56 | 0 | 0 | 49.7552 | 0 | 0 | 0 | 0.01647 | 0.026325 | 0.008139 | 1.647 | 0 | 0 | 0.018614 | 45.0394 | 96.5112 | 0 | 0 | 94.0116 | 0 | 0 | 0 | 0.021266 | 0.033867 | 0.013576 | 2.40722 | 0 | 0 | 0.023687 | 0 | 96.5112 | 3 | O | 0 | 0 | 1.96523 | 0 | 0 | 0 | 0.000319 | 0.000502 | 0.000181 | 0.033758 | 0 | 0 | 0.000338 | 3 | 14.2851 | 47.714 | 11.5045 | 24.94 | 41323.82 | 1500 | 450 | 108 | 1039 | 1524 | 1039 | 473 | 1715 | 1710 | 1713 | 1940 | 146 | 472 | Albite Amelia P-103 (S1-1) | Forsterite Shankland syn P-658 (S1-6) | Al2O3 Taylor 8 | Wollastonite Gates (S1-12) | Orthoclase, Madagascar GRR78 (S2-1) | Wollastonite Gates (S1-12) | Mn Olivine RDS P-1087 (S1-8) | Fe2O3 Elba Hematite P-238 (S1-25) | TiO2 GRR (S1-21) | Cr2O3 P-585 (S1-22) | Apatite (Fluor) Durango, (S1-32) NMNH 104021 | Barite Taylor 46 | Ni Olivine syn P-877 (S1-9) | 0
Mt3d Ruby | 10 | 40 | 15 | 25 | 20 | 57 | 0 | 0 | 50.6516 | 0 | 0.015252 | 0.003313 | 0.010971 | 0 | 0 | 1.6343 | 0.010263 | 0.052656 | 0.025429 | 45.842 | 98.2458 | 0 | 0 | 95.7053 | 0 | 0.018373 | 0.004636 | 0.014166 | 0 | 0 | 2.38865 | 0.023517 | 0.05879 | 0.032359 | 0 | 98.2458 | 3 | O | 0 | 0 | 1.96561 | 0 | 0.000408 | 8.7e-05 | 0.000209 | 0 | 0 | 0.032911 | 0.000347 | 0.000401 | 0.000454 | 3 | 15.3302 | 47.6734 | 11.5045 | 24.96 | 41323.83 | 1500 | 450 | 108 | 1039 | 1524 | 1039 | 473 | 1715 | 1710 | 1713 | 1940 | 146 | 472 | Albite Amelia P-103 (S1-1) | Forsterite Shankland syn P-658 (S1-6) | Al2O3 Taylor 8 | Wollastonite Gates (S1-12) | Orthoclase, Madagascar GRR78 (S2-1) | Wollastonite Gates (S1-12) | Mn Olivine RDS P-1087 (S1-8) | Fe2O3 Elba Hematite P-238 (S1-25) | TiO2 GRR (S1-21) | Cr2O3 P-585 (S1-22) | Apatite (Fluor) Durango, (S1-32) NMNH 104021 | Barite Taylor 46 | Ni Olivine syn P-877 (S1-9) | 0
[7 empty] | 0 | 0 | 50.80447 | 0 | 0.005084 | 0.002579 | 0.01490167 | 0.008775 | 0.003364667 | 1.63614 | 0.003421 | 0.017552 | 0.018482 | 45.9675 | 98.48233 | 0 | 0 | 95.99413 | 0 | 0.006124333 | 0.003608667 | 0.01924133 | 0.011289 | 0.005612333 | 2.391343 | 0.007839 | 0.01959667 | 0.02351867 | 1.333333e-06 | 98.48233 | 3 | #DIV/0! | 0 | 0 | 1.96614 | 0 | 0.000136 | 6.666667e-05 | 0.000283 | 0.0001673333 | 7.433333e-05 | 0.03287133 | 0.0001156667 | 0.0001336667 | 0.00033 | 3
SAMPLE | NUMBER | TAKEOFF | KILOVOLT | CURRENT | BEAMSIZE | LINE | Na WT% | Mg WT% | Al WT% | Si WT% | K WT% | Ca WT% | Mn WT% | Fe WT% | Ti WT% | Cr WT% | P WT% | Ba WT% | Ni WT% | O WT% | H WT% | TOTAL | Na2O | MgO | Al2O3 | SiO2 | K2O | CaO | MnO | FeO | TiO2 | Cr2O3 | P2O5 | BaO | NiO | O | H2O | TOTAL | FORMULA | BASIS | Na FORMULA | Mg FORMULA | Al FORMULA | Si FORMULA | K FORMULA | Ca FORMULA | Mn FORMULA | Fe FORMULA | Ti FORMULA | Cr FORMULA | P FORMULA | Ba FORMULA | Ni FORMULA | O FORMULA | H FORMULA | X-POS | Y-POS | Z-POS | BEAMCUR | DATETIME | Na STD_NUM | Mg STD_NUM | Al STD_NUM | Si STD_NUM | K STD_NUM | Ca STD_NUM | Mn STD_NUM | Fe STD_NUM | Ti STD_NUM | Cr STD_NUM | P STD_NUM | Ba STD_NUM | Ni STD_NUM | Na STD_NAM | Mg STD_NAM | Al STD_NAM | Si STD_NAM | K STD_NAM | Ca STD_NAM | Mn STD_NAM | Fe STD_NAM | Ti STD_NAM | Cr STD_NAM | P STD_NAM | Ba STD_NAM | Ni STD_NAM | TOTAL-CATIONS
Mt5a Brucite | 19 | 40 | 15 | 25 | 30 | 80 | 0 | 42.7644 | 0 | 0 | 0.009937 | 0.014943 | 0.158771 | 0 | 0.014387 | 0.001904 | 0 | 0.005639 | 0.015858 | 55.4339 | 3.42876 | 101.849 | 0 | 70.9162 | 0 | 0 | 0.01197 | 0.020908 | 0.205011 | 0 | 0.023998 | 0.002782 | 0 | 0.006296 | 0.02018 | 4e-06 | 30.6411 | 101.849 | 2 | O | 0 | 1.01569 | 0 | 0 | 0.000147 | 0.000215 | 0.001668 | 0 | 0.000173 | 2.1e-05 | 0 | 2.4e-05 | 0.000156 | 2 | 1.96359 | 43.2596 | 77.056 | 11.66 | 25.18 | 41327.61 | 1500 | 450 | 1545 | 1039 | 1524 | 1039 | 473 | 1715 | 1710 | 1713 | 1940 | 146 | 472 | Albite Amelia P-103 (S1-1) | Forsterite Shankland syn P-658 (S1-6) | Anorthite, Alaska (S1-2) NMNH 137041 | Wollastonite Gates (S1-12) | Orthoclase, Madagascar GRR78 (S2-1) | Wollastonite Gates (S1-12) | Mn Olivine RDS P-1087 (S1-8) | Fe2O3 Elba Hematite P-238 (S1-25) | TiO2 GRR (S1-21) | Cr2O3 P-585 (S1-22) | Apatite (Fluor) Durango, (S1-32) NMNH 104021 | Barite Taylor 46 | Ni Olivine syn P-877 (S1-9) | 0
Mt5a Brucite | 19 | 40 | 15 | 25 | 30 | 81 | 0 | 42.7512 | 0 | 0 | 0 | 0 | 0.14801 | 0.067677 | 0.012329 | 0.000714 | 0.012092 | 0 | 0.013449 | 55.4427 | 3.42836 | 101.876 | 0 | 70.8943 | 0 | 0 | 0 | 0 | 0.191116 | 0.087066 | 0.020566 | 0.001043 | 0.027708 | 0 | 0.017114 | 0 | 30.6376 | 101.876 | 2 | O | 0 | 1.01522 | 0 | 0 | 0 | 0 | 0.001555 | 0.000699 | 0.000149 | 8e-06 | 0.000225 | 0 | 0.000132 | 2 | 1.96305 | 42.4822 | 78.0206 | 11.6735 | 25.18 | 41327.61 | 1500 | 450 | 1545 | 1039 | 1524 | 1039 | 473 | 1715 | 1710 | 1713 | 1940 | 146 | 472 | Albite Amelia P-103 (S1-1) | Forsterite Shankland syn P-658 (S1-6) | Anorthite, Alaska (S1-2) NMNH 137041 | Wollastonite Gates (S1-12) | Orthoclase, Madagascar GRR78 (S2-1) | Wollastonite Gates (S1-12) | Mn Olivine RDS P-1087 (S1-8) | Fe2O3 Elba Hematite P-238 (S1-25) | TiO2 GRR (S1-21) | Cr2O3 P-585 (S1-22) | Apatite (Fluor) Durango, (S1-32) NMNH 104021 | Barite Taylor 46 | Ni Olivine syn P-877 (S1-9) | 0
Mt5a Brucite | 19 | 40 | 15 | 25 | 30 | 82 | 0 | 42.5809 | 0 | 0 | 0 | 0 | 0.166201 | 0.013535 | 0 | 0 | 0 | 0 | 0.026096 | 55.3323 | 3.43249 | 101.552 | 0 | 70.6119 | 0 | 0 | 0 | 0 | 0.214604 | 0.017413 | 0 | 0 | 0 | 0 | 0.033208 | 0 | 30.6744 | 101.552 | 2 | O | 0 | 1.01319 | 0 | 0 | 0 | 0 | 0.00175 | 0.00014 | 0 | 0 | 0 | 0 | 0.000257 | 2 | 1.96933 | 42.7571 | 78.9254 | 11.696 | 25.185 | 41327.61 | 1500 | 450 | 1545 | 1039 | 1524 | 1039 | 473 | 1715 | 1710 | 1713 | 1940 | 146 | 472 | Albite Amelia P-103 (S1-1) | Forsterite Shankland syn P-658 (S1-6) | Anorthite, Alaska (S1-2) NMNH 137041 | Wollastonite Gates (S1-12) | Orthoclase, Madagascar GRR78 (S2-1) | Wollastonite Gates (S1-12) | Mn Olivine RDS P-1087 (S1-8) | Fe2O3 Elba Hematite P-238 (S1-25) | TiO2 GRR (S1-21) | Cr2O3 P-585 (S1-22) | Apatite (Fluor) Durango, (S1-32) NMNH 104021 | Barite Taylor 46 | Ni Olivine syn P-877 (S1-9) | 0
Mt5a Brucite bright Mg-silicate | 20 | 40 | 15 | 25 | 30 | 83 | 0.013991 | 23.6667 | 0.054309 | 17.272 | 0 | 0.03031 | 0.032661 | 0.743121 | 0.004312 | 0 | 0.015984 | 0 | 0.036466 | 39.6066 | 0.507361 | 81.9838 | 0.01886 | 39.2464 | 0.102616 | 36.951 | 0 | 0.04241 | 0.042173 | 0.956023 | 0.007193 | 0 | 0.036626 | 0 | 0.046404 | 4e-06 | 4.53404 | 81.9838 | 24 | O | 0.0059 | 9.44072 | 0.019515 | 5.96234 | 0 | 0.007332 | 0.005764 | 0.12901 | 0.000873 | 0 | 0.005003 | 0 | 0.006022 | 24 | 4.88 | 41.7972 | 78.9709 | 11.696 | 25.17 | 41327.61 | 1500 | 450 | 1545 | 1039 | 1524 | 1039 | 473 | 1715 | 1710 | 1713 | 1940 | 146 | 472 | Albite Amelia P-103 (S1-1) | Forsterite Shankland syn P-658 (S1-6) | Anorthite, Alaska (S1-2) NMNH 137041 | Wollastonite Gates (S1-12) | Orthoclase, Madagascar GRR78 (S2-1) | Wollastonite Gates (S1-12) | Mn Olivine RDS P-1087 (S1-8) | Fe2O3 Elba Hematite P-238 (S1-25) | TiO2 GRR (S1-21) | Cr2O3 P-585 (S1-22) | Apatite (Fluor) Durango, (S1-32) NMNH 104021 | Barite Taylor 46 | Ni Olivine syn P-877 (S1-9) | 0
Mt5a Brucite bright Mg-silicate | 20 | 40 | 15 | 25 | 30 | 84 | 0.013673 | 33.8785 | 0.008427 | 5.53364 | 0.008381 | 0.021258 | 0.067681 | 0.551552 | 0.015563 | 0 | 0 | 0 | 0.006752 | 32.528 | 0.467282 | 73.1007 | 0.018431 | 56.1807 | 0.015922 | 11.8384 | 0.010095 | 0.029744 | 0.087392 | 0.70957 | 0.02596 | 0 | 0 | 0 | 0.008593 | 0 | 4.17587 | 73.1007 | 24 | O | 0.007021 | 16.4552 | 0.003687 | 2.32592 | 0.00253 | 0.006261 | 0.014543 | 0.11659 | 0.003836 | 0 | 0 | 0 | 0.001358 | 24 | 5.47258 | 44.2667 | 77.9968 | 11.666 | 25.15 | 41327.62 | 1500 | 450 | 1545 | 1039 | 1524 | 1039 | 473 | 1715 | 1710 | 1713 | 1940 | 146 | 472 | Albite Amelia P-103 (S1-1) | Forsterite Shankland syn P-658 (S1-6) | Anorthite, Alaska (S1-2) NMNH 137041 | Wollastonite Gates (S1-12) | Orthoclase, Madagascar GRR78 (S2-1) | Wollastonite Gates (S1-12) | Mn Olivine RDS P-1087 (S1-8) | Fe2O3 Elba Hematite P-238 (S1-25) | TiO2 GRR (S1-21) | Cr2O3 P-585 (S1-22) | Apatite (Fluor) Durango, (S1-32) NMNH 104021 | Barite Taylor 46 | Ni Olivine syn P-877 (S1-9) | 0