## Sheet1
Thermal diffusivity measurements (T in K, D in mm2s-1)
MgO, a |  | Brucite |  | BeO |  | AIN |  | Al2O3, llc |  | Al2O3, lla
T | D | T | D | T | D | T | D | T | D | T | D
292.88 | 15.491 | 293.6 | 4.61, c | 294.45 | 51.352 | 294.85 | 45.96 | 295.5 | 12 | 295.6 | 11.1
294.85 | 15.34 | 337.72 | 3.64, c | 348.05 | 41.616 | 347.75 | 36 | 353.1 | 8.03 | 354.3 | 7.46
305.19 | 14.52 | 389.05 | 2.88, c | 410.05 | 32.666 | 409.65 | 32.328 | 414.9 | 6.2 | 413.7 | 5.61
326.74 | 13.09 | 446.6 | 2.22, c | 477.85 | 25.869 | 475.65 | 26.74 | 487.1 | 4.84 | 486.4 | 4.36
355.48 | 11.88 | 514.88 | 1.76, c | 554.85 | 20.727 | 557.55 | 22.422 | 574.3 | 3.73 | 571.7 | 3.58
394.56 | 10.583 | 594.88 | 1.39, c | 647.45 | 15.832 | 647.15 | 18.63 | 670.5 | 3.02 | 668.3 | 2.89
428.22 | 9.405 |  |  | 747.05 | 12.538 | 746.85 | 15.796 | 777.3 | 2.55 | 775.3 | 2.49
472.71 | 8.124 | 293.1 | 2.87, d | 856.65 | 10.141 | 856.45 | 13.875 | 894.4 | 2.2 | 892.8 | 2.15
522.02 | 7.069 | 338.32 | 2.11, d | 966.35 | 8.417 | 977.75 | 12.055 | 1021 | 1.85 | 1021 | 1.91
570.34 | 6.245 | 383.64 | 1.64, d | 1076.4 | 7.017 | 1105.6 | 10.381 | 1171 | 1.62 | 1158 | 1.66
668.38 | 4.981 | 446.5 | 1.24, d | 1195.2 | 5.729 | 1234.6 | 9.067 | 1327 | 1.46 | 1303 | 1.46
767.59 | 4.1 | 521.49 | 0.94, d | 1313.7 | 4.797 | 1372.7 | 7.878 | 1479 | 1.27 | 1444 | 1.36
866.12 | 3.482 | 584.86 | 0.74, d | 1432.3 | 4.02 | 1522.8 | 6.838 | 1648 | 1.14 | 1607 | 1.18
963.95 | 2.978 | 650.63 | 0.59, d | 1564.7 | 3.418 | 1673.3 | 6.071 |  |  | 1771 | 1.03
1067.5 | 2.594 |  |  | 1690.8 | 2.863 | 1823 | 5.361
1164.3 | 2.283 |  |  | 1076.8 | 6.872 | 1177.4 | 9.679
1259.6 | 2.033 |  |  |  |  | 874.75 | 13.692
1452.4 | 1.714
296.45 | 12.52, b
767.05 | 4.16, b
1260.2 | 2.16, b
1749.1 | 1.28, b
Al1.996Cr0.033O3, lla |  | Mg-corundum, llc |  | Mg-corundum, lla |  | Fe2O3, llc |  | Fe2O3, lla |  | Ilmenite, llc
T | D | T | D | T | D | T | D | T | D | T | D
295.2 | 8.567 | 294.99 | 4.017 | 296.9 | 4.216 | 293.7 | 2.813 | 294.3 | 1.903 | 294.8 | 0.962
355.2 | 6.625 | 350.25 | 3.189 | 295.19 | 4.172 | 359.2 | 2.151 | 349.6 | 1.516 | 353.5 | 0.854
430.2 | 5.054 | 406.01 | 2.609 | 350.05 | 3.071 | 419.5 | 1.774 | 403.7 | 1.275 | 423.1 | 0.805
515.2 | 3.864 | 474.56 | 2.152 | 405.11 | 2.461 | 483.9 | 1.501 | 479.5 | 1.055 | 503.5 | 0.754
591.7 | 3.223 | 555.38 | 1.878 | 474.46 | 2.178 | 571.9 | 1.217 | 553.7 | 0.962 | 587.8 | 0.74
698.5 | 2.727 | 646.98 | 1.64 | 554.98 | 1.834 | 683.6 | 0.951 | 649.2 | 0.814 | 682.3 | 0.686
842.3 | 2.17 | 749.85 | 1.482 | 646.78 | 1.644 | 790.9 | 0.747 | 744.8 | 0.704 | 788.8 | 0.617
|  | 857.95 | 1.366 | 747.53 | 1.457 | 908.5 | 0.64 | 854.1 | 0.58 | 928.1 | 0.591
|  | 978.63 | 1.227 | 858.45 | 1.304 | 1056 | 0.65 | 979.7 | 0.566 | 1073 | 0.569
|  | 1109.9 | 1.086 | 979.44 | 1.196 | 1198 | 0.627 | 1117 | 0.56 | 1116 | 0.527
|  | 1249.4 | 0.998 | 1109.9 | 1.051 | 1337 | 0.606 | 1261 | 0.623 | 1271 | 0.476
|  | 1389.9 | 0.897 |  |  | 1479 | 0.597 | 1410 | 0.667
|  | 1543.6 | 0.794
D is accurate to 2%, with room temperature slightly less certain. Uncertainty in temperature is about 1%
a Single crystal results
b Second crystal of MgO which appears to have had surface hydration. The 297K point should be omitted from fitting
c Polycrystal oriented with heat flow llc
d Polycrystal oriented with heat flow lla