## Sheet1
SAMPLE | NUMBER | TAKEOFF | KILOVOLT | CURRENT | BEAMSIZE | LINE | Na WT% | Mg WT% | Al WT% | Si WT% | K WT% | Ca WT% | Mn WT% | Fe WT% | Ti WT% | Cr WT% | P WT% | Ba WT% | Ni WT% | O WT% | TOTAL | Na2O | MgO | Al2O3 | SiO2 | K2O | CaO | MnO | FeO | TiO2 | Cr2O3 | P2O5 | BaO | NiO | O | TOTAL | FORMULA | BASIS | Na FORMULA | Mg FORMULA | Al FORMULA | Si FORMULA | K FORMULA | Ca FORMULA | Mn FORMULA | Fe FORMULA | Ti FORMULA | Cr FORMULA | P FORMULA | Ba FORMULA | Ni FORMULA | O FORMULA | X-POS | Y-POS | Z-POS | BEAMCUR | DATETIME | Na STD_NUM | Mg STD_NUM | Al STD_NUM | Si STD_NUM | K STD_NUM | Ca STD_NUM | Mn STD_NUM | Fe STD_NUM | Ti STD_NUM | Cr STD_NUM | P STD_NUM | Ba STD_NUM | Ni STD_NUM | Na STD_NAM | Mg STD_NAM | Al STD_NAM | Si STD_NAM | K STD_NAM | Ca STD_NAM | Mn STD_NAM | Fe STD_NAM | Ti STD_NAM | Cr STD_NAM | P STD_NAM | Ba STD_NAM | Ni STD_NAM | TOTAL-CATIONS
Mt1c Bamble pyx glass | 4 | 40 | 15 | 25 | 20 | 37 | 0.034909 | 19.8463 | 0.221906 | 26.8607 | 0.143347 | 0.351254 | 0.036345 | 5.82608 | 0.016378 | 0 | 0.014359 | 0 | 0 | 45.757 | 99.1086 | 0.047056 | 32.9112 | 0.419286 | 57.4646 | 0.172675 | 0.491475 | 0.04693 | 7.49524 | 0.02732 | 0 | 0.032903 | 0 | 0 | 0 | 99.1086 | 6 | O | 0.003186 | 1.71316 | 0.017255 | 2.0065 | 0.007691 | 0.018387 | 0.001388 | 0.218872 | 0.000717 | 0 | 0.000973 | 0 | 0 | 6 | 75.4488 | 52.2341 | 11.736 | 24.97 | 41323.76 | 1500 | 450 | 1545 | 1039 | 1524 | 1039 | 473 | 1715 | 1710 | 1713 | 1940 | 146 | 472 | Albite Amelia P-103 (S1-1) | Forsterite Shankland syn P-658 (S1-6) | Anorthite, Alaska (S1-2) NMNH 137041 | Wollastonite Gates (S1-12) | Orthoclase, Madagascar GRR78 (S2-1) | Wollastonite Gates (S1-12) | Mn Olivine RDS P-1087 (S1-8) | Fe2O3 Elba Hematite P-238 (S1-25) | TiO2 GRR (S1-21) | Cr2O3 P-585 (S1-22) | Apatite (Fluor) Durango, (S1-32) NMNH 104021 | Barite Taylor 46 | Ni Olivine syn P-877 (S1-9) | 0
Mt1c Bamble pyx glass | 4 | 40 | 15 | 25 | 20 | 38 | 0.063661 | 20.0515 | 0.201231 | 26.9981 | 0.136321 | 0.299932 | 0.075842 | 5.71088 | 0.04389 | 0 | 0.000435 | 0 | 0.015907 | 46.0017 | 99.5994 | 0.085813 | 33.2514 | 0.380223 | 57.7587 | 0.164212 | 0.419665 | 0.097931 | 7.34703 | 0.073212 | 0 | 0.000997 | 0 | 0.020242 | 1.1e-05 | 99.5994 | 6 | O | 0.005779 | 1.72166 | 0.015564 | 2.00605 | 0.007275 | 0.015617 | 0.002881 | 0.213403 | 0.001912 | 0 | 2.9e-05 | 0 | 0.000565 | 6 | 76.5817 | 53.2242 | 11.7535 | 24.975 | 41323.76 | 1500 | 450 | 1545 | 1039 | 1524 | 1039 | 473 | 1715 | 1710 | 1713 | 1940 | 146 | 472 | Albite Amelia P-103 (S1-1) | Forsterite Shankland syn P-658 (S1-6) | Anorthite, Alaska (S1-2) NMNH 137041 | Wollastonite Gates (S1-12) | Orthoclase, Madagascar GRR78 (S2-1) | Wollastonite Gates (S1-12) | Mn Olivine RDS P-1087 (S1-8) | Fe2O3 Elba Hematite P-238 (S1-25) | TiO2 GRR (S1-21) | Cr2O3 P-585 (S1-22) | Apatite (Fluor) Durango, (S1-32) NMNH 104021 | Barite Taylor 46 | Ni Olivine syn P-877 (S1-9) | 0
Mt1c Bamble pyx glass | 4 | 40 | 15 | 25 | 20 | 39 | 0.0461 | 19.9626 | 0.204497 | 26.7926 | 0.145324 | 0.356741 | 0.063203 | 5.75761 | 0.031442 | 0.010696 | 0.020012 | 0.061773 | 0 | 45.7648 | 99.2175 | 0.062141 | 33.104 | 0.386393 | 57.319 | 0.175056 | 0.499153 | 0.08161 | 7.40714 | 0.052447 | 0.015633 | 0.045855 | 0.068969 | 0 | 4e-06 | 99.2175 | 6 | O | 0.004206 | 1.72291 | 0.015898 | 2.00108 | 0.007796 | 0.018671 | 0.002413 | 0.216263 | 0.001377 | 0.000432 | 0.001355 | 0.000943 | 0 | 6 | 74.7367 | 53.1621 | 11.737 | 24.97 | 41323.76 | 1500 | 450 | 1545 | 1039 | 1524 | 1039 | 473 | 1715 | 1710 | 1713 | 1940 | 146 | 472 | Albite Amelia P-103 (S1-1) | Forsterite Shankland syn P-658 (S1-6) | Anorthite, Alaska (S1-2) NMNH 137041 | Wollastonite Gates (S1-12) | Orthoclase, Madagascar GRR78 (S2-1) | Wollastonite Gates (S1-12) | Mn Olivine RDS P-1087 (S1-8) | Fe2O3 Elba Hematite P-238 (S1-25) | TiO2 GRR (S1-21) | Cr2O3 P-585 (S1-22) | Apatite (Fluor) Durango, (S1-32) NMNH 104021 | Barite Taylor 46 | Ni Olivine syn P-877 (S1-9) | 0
Mt1e St John pyx glass | 6 | 40 | 15 | 25 | 20 | 43 | 0.16203 | 15.1472 | 2.46206 | 24.1554 | 0.084058 | 1.30641 | 0.20013 | 11.0934 | 0.286651 | 0.079663 | 0 | 0.024271 | 0.010457 | 43.7486 | 98.7603 | 0.218413 | 25.1186 | 4.65203 | 51.677 | 0.101256 | 1.82793 | 0.258416 | 14.2716 | 0.478151 | 0.116434 | 0 | 0.027098 | 0.013307 | 8e-06 | 98.7603 | 6 | O | 0.015465 | 1.36755 | 0.200232 | 1.88726 | 0.004717 | 0.071525 | 0.007994 | 0.435885 | 0.013132 | 0.003362 | 0 | 0.000388 | 0.000391 | 6 | 75.912 | 48.3143 | 11.688 | 24.98 | 41323.8 | 1500 | 450 | 1545 | 1039 | 1524 | 1039 | 473 | 1715 | 1710 | 1713 | 1940 | 146 | 472 | Albite Amelia P-103 (S1-1) | Forsterite Shankland syn P-658 (S1-6) | Anorthite, Alaska (S1-2) NMNH 137041 | Wollastonite Gates (S1-12) | Orthoclase, Madagascar GRR78 (S2-1) | Wollastonite Gates (S1-12) | Mn Olivine RDS P-1087 (S1-8) | Fe2O3 Elba Hematite P-238 (S1-25) | TiO2 GRR (S1-21) | Cr2O3 P-585 (S1-22) | Apatite (Fluor) Durango, (S1-32) NMNH 104021 | Barite Taylor 46 | Ni Olivine syn P-877 (S1-9) | 0
Mt1e St John pyx glass | 6 | 40 | 15 | 25 | 20 | 44 | 0.144858 | 15.0827 | 2.52198 | 24.197 | 0.08443 | 1.32808 | 0.190052 | 11.0485 | 0.253639 | 0.065417 | 0.007714 | 0.033939 | 0.030244 | 43.7816 | 98.7701 | 0.195265 | 25.0117 | 4.76523 | 51.766 | 0.101704 | 1.85825 | 0.245402 | 14.2139 | 0.423085 | 0.095611 | 0.017677 | 0.037893 | 0.038486 | 4e-06 | 98.7701 | 6 | O | 0.013816 | 1.3607 | 0.20495 | 1.88908 | 0.004735 | 0.072657 | 0.007585 | 0.433795 | 0.011611 | 0.002759 | 0.000546 | 0.000542 | 0.00113 | 6 | 74.8144 | 48.3974 | 11.681 | 24.97 | 41323.8 | 1500 | 450 | 1545 | 1039 | 1524 | 1039 | 473 | 1715 | 1710 | 1713 | 1940 | 146 | 472 | Albite Amelia P-103 (S1-1) | Forsterite Shankland syn P-658 (S1-6) | Anorthite, Alaska (S1-2) NMNH 137041 | Wollastonite Gates (S1-12) | Orthoclase, Madagascar GRR78 (S2-1) | Wollastonite Gates (S1-12) | Mn Olivine RDS P-1087 (S1-8) | Fe2O3 Elba Hematite P-238 (S1-25) | TiO2 GRR (S1-21) | Cr2O3 P-585 (S1-22) | Apatite (Fluor) Durango, (S1-32) NMNH 104021 | Barite Taylor 46 | Ni Olivine syn P-877 (S1-9) | 0
Mt1e St John pyx glass | 6 | 40 | 15 | 25 | 20 | 45 | 0.161495 | 15.1824 | 2.47497 | 24.1947 | 0.110162 | 1.24334 | 0.257234 | 10.8734 | 0.254866 | 0.06066 | 0 | 0.011206 | 0.057999 | 43.743 | 98.6253 | 0.217691 | 25.1769 | 4.6764 | 51.7611 | 0.1327 | 1.73968 | 0.33215 | 13.9885 | 0.425131 | 0.088659 | 0 | 0.012512 | 0.073805 | 4e-06 | 98.6253 | 6 | O | 0.015416 | 1.3709 | 0.201307 | 1.89057 | 0.006183 | 0.068081 | 0.010276 | 0.427294 | 0.011677 | 0.00256 | 0 | 0.000179 | 0.002168 | 6 | 75.2748 | 49.5745 | 11.704 | 24.98 | 41323.8 | 1500 | 450 | 1545 | 1039 | 1524 | 1039 | 473 | 1715 | 1710 | 1713 | 1940 | 146 | 472 | Albite Amelia P-103 (S1-1) | Forsterite Shankland syn P-658 (S1-6) | Anorthite, Alaska (S1-2) NMNH 137041 | Wollastonite Gates (S1-12) | Orthoclase, Madagascar GRR78 (S2-1) | Wollastonite Gates (S1-12) | Mn Olivine RDS P-1087 (S1-8) | Fe2O3 Elba Hematite P-238 (S1-25) | TiO2 GRR (S1-21) | Cr2O3 P-585 (S1-22) | Apatite (Fluor) Durango, (S1-32) NMNH 104021 | Barite Taylor 46 | Ni Olivine syn P-877 (S1-9) | 0