## Sheet1
Thermal diffusivity initial values and fitting parameters
Sample | Thickness (mm) | T (deg C) | D298 (mm2s-1) | D = FT^-G + HT |  |  | Tmax (K) | Dmelt (mm2s-1)
|  |  |  | F | G | H x 10^5
En | 1.35 | 21.6 | 0.62 | 9.098 ± 1.8 | 0.487 ± 0.036 | 17.43 ± 1.9 | 1030 | 0.345
Fs7Wo1 | 0.54 | 21.4 | 0.598 | 6.273 ± 0.84 | 0.429 ± 0.024 | 15.8 ± 1.3 | 1000 | 0.36
Fs9Wo1 | 0.41 | 21.2 | 0.536 | 4.784 ± 1.1 | 0.4 ± 0.042 | 13.12 ± 2 | 1000 | 0.33
Fs10 | 1.12 | 20.5 | 0.49, a | 10.014 ± 3.8 | 0.546 ± 0.066 | 21.25 ± 2.1 | 1100 | 0.315
Fs11Wo1 | 0.78 | 20.5 | 0.579 | 8.8 ± 1.9 | 0.499 ± 0.038 | 18.48 ± 1.5 | 1090 | 0.38
Fs21 | 0.82 | 23.2 | 0.514 | 2.359 ± 0.32 | 0.278 ± 0.025 | 9.95 ± 1.4 | 1100 | 0.31
Fs22Wo4 | 0.44 | 20.9 | 0.544 | 3 ± 0.57 | 0.686 ± 0.067 | 25.47 ± 2.5 | 1100 | 0.34
Fs30 | 0.7 | 20.6 | 0.643 | 27.39 ± 10.4 | 0.312 ± 0.034 | 11.09 ± 1.8 | 1035 | 0.38
Fs40 | 0.84 | 21.3 | 0.678 | 17.87 ± 4 | 0.587 ± 0.04 | 12.17 ± 2 | 1100 | 0.34
Fs53 | 0.7 | 20.7 | 0.528 | 5.376 ± 1.2 | 0.425 ± 0.039 | 15.22 ± 1.5 | 1000 | 0.33
Fs54 | 0.98 | 19.9 | 0.547 | 11.46 ± 2.5 | 0.559 ± 0.041 | 22.76 ± 2 | 800 | Crystallized
Fs57 | 0.89 | 21.1 | 0.517 | 5.49 ± 1.4 | 0.437 ± 0.047 | 20.93 ± 2.2 | 850 | Crystallized
Fs15Wo40 | 0.69 | 21.4 | 0.5 | 21.32 ± 6.7 | 0.688 ± 0.056 | 24.63 ± 1.5 | 1050 | 0.3
Notes: nd = not determined. The fits provide D inmm2 s−1 using T in K. Coefficient G has no units. Units of coefficient F depend on the value of G. Coefficient H has units ofmm2 s−1 K−1.
χ2 ranged from0.0001 to 0.0005. Tmax is the limit towhich all these fits can be projected to. High uncertainties in F are due to tradeoffs in fitting exponentG. To reproduce the data, all digits
shown are needed.
a Room temperature value uncertain, see text. Projects to 0.51 mm2 s−1.