## Sheet4
D:\User Probe Data\Hofmeister\Hofmeister 4-8-11\Hofmeister 4-8-11.mdb
Hofmeister
Minerals
Nominal Beam: 25
SAMPLE | LINE | Na2O | MgO | Al2O3 | SiO2 | K2O | CaO | MnO | FeO | TiO2 | Cr2O3 | O | Na WT% | Mg WT% | Al WT% | Si WT% | K WT% | Ca WT% | Mn WT% | Fe WT% | Ti WT% | Cr WT% | O WT% | TOTAL | DAT/TIM | X-POS | Y-POS | Z-POS | RELDIST | BEAMCUR | ABSBCUR | Na AT% | Mg AT% | Al AT% | Si AT% | K AT% | Ca AT% | Mn AT% | Fe AT% | Ti AT% | Cr AT% | O AT% | FORMULA | BASIS | Na FORMULA | Mg FORMULA | Al FORMULA | Si FORMULA | K FORMULA | Ca FORMULA | Mn FORMULA | Fe FORMULA | Ti FORMULA | Cr FORMULA | O FORMULA | MINERAL | END-MEMBER1 | END-MEMBER2 | END-MEMBER3 | END-MEMBER4 | Na CDL99 | Mg CDL99 | Al CDL99 | Si CDL99 | K CDL99 | Ca CDL99 | Mn CDL99 | Fe CDL99 | Ti CDL99 | Cr CDL99 | Na %ERR | Mg %ERR | Al %ERR | Si %ERR | K %ERR | Ca %ERR | Mn %ERR | Fe %ERR | Ti %ERR | Cr %ERR | Na ONTIM | Mg ONTIM | Al ONTIM | Si ONTIM | K ONTIM | Ca ONTIM | Mn ONTIM | Fe ONTIM | Ti ONTIM | Cr ONTIM | Na HITIM | Mg HITIM | Al HITIM | Si HITIM | K HITIM | Ca HITIM | Mn HITIM | Fe HITIM | Ti HITIM | Cr HITIM | Na LOTIM | Mg LOTIM | Al LOTIM | Si LOTIM | K LOTIM | Ca LOTIM | Mn LOTIM | Fe LOTIM | Ti LOTIM | Cr LOTIM | Na K-RAW | Mg K-RAW | Al K-RAW | Si K-RAW | K K-RAW | Ca K-RAW | Mn K-RAW | Fe K-RAW | Ti K-RAW | Cr K-RAW | Na STD_NUM | Mg STD_NUM | Al STD_NUM | Si STD_NUM | K STD_NUM | Ca STD_NUM | Mn STD_NUM | Fe STD_NUM | Ti STD_NUM | Cr STD_NUM | Na STD_NAM | Mg STD_NAM | Al STD_NAM | Si STD_NAM | K STD_NAM | Ca STD_NAM | Mn STD_NAM | Fe STD_NAM | Ti STD_NAM | Cr STD_NAM
Un 4 Phlogopite 1 | 20 | 0.305162 | 26.9029 | 13.2684 | 42.5549 | 10.9281 | 0.05229 | 0.018516 | 0.21163 | 1.30678 | 0.016765 | 0 | 0.226385 | 16.2232 | 7.02222 | 19.8914 | 9.07199 | 0.037371 | 0.014339 | 0.164501 | 0.783411 | 0.011471 | 42.119 | 95.5653 | 2011-04-08 13:51 | 14.9625 | 50.1454 | 11.3955 | 0 | 25.065 | 21.96 | 0.217328 | 14.7315 | 5.74392 | 15.6309 | 5.12049 | 0.020579 | 0.005761 | 0.06501 | 0.360962 | 0.004869 | 58.0987 | 23 | O | 0.086036 | 5.83189 | 2.27389 | 6.18793 | 2.02709 | 0.008147 | 0.002281 | 0.025736 | 0.142897 | 0.001927 | 23 | [5 empty] | 0.014649 | 0.009906 | 0.01075 | 0.013193 | 0.010447 | 0.011307 | 0.024905 | 0.026309 | 0.015871 | 0.014747 | 4.42787 | 0.263633 | 0.37683 | 0.204613 | 0.422657 | 15.6147 | 85.0281 | 9.87374 | 2.3079 | 62.268 | 30 | 30 | 30 | 30 | 30 | 30 | 30 | 30 | 30 | 30 | 15 | 15 | 15 | 15 | 15 | 15 | 15 | 15 | 15 | 15 | 15 | 15 | 15 | 15 | 15 | 15 | 15 | 15 | 15 | 15 | 0.025561 | 0.452548 | 0.319798 | 0.589278 | 0.722723 | 0.001046 | 0.00024 | 0.002753 | 0.011801 | 0.00015 | 1500 | 450 | 1545 | 1500 | 1522 | 1039 | 473 | 465 | 1710 | 1713 | Albite Amelia P-103 (S1-1) | Forsterite Shankland syn P-658 (S1-6) | Anorthite, Alaska, P-886 (S1-2) | Albite Amelia P-103 (S1-1) | Microcline, P-908 (S1-16) | Wollastonite Gates (S1-12) | Mn Olivine RDS P-1087 (S1-8) | Fayalite RDS P-1086 (S1-7) | TiO2 GRR (S1-21) | Cr2O3 P-585 (S1-22)
Un 4 Phlogopite 1 | 21 | 0.299337 | 27.4585 | 13.2587 | 42.7239 | 10.9137 | 0.002704 | 0.008772 | 0.191873 | 1.18236 | 0 | 4e-06 | 0.222064 | 16.5582 | 7.01709 | 19.9704 | 9.06011 | 0.001933 | 0.006793 | 0.149144 | 0.708823 | 0 | 42.3452 | 96.0398 | 2011-04-08 13:54 | 14.1643 | 50.4715 | 11.409 | 862.243 | 25.065 | 21.76 | 0.211918 | 14.9467 | 5.70575 | 15.6001 | 5.08351 | 0.001058 | 0.002713 | 0.058591 | 0.324662 | 0 | 58.065 | 23 | O | 0.083943 | 5.92053 | 2.26009 | 6.17932 | 2.01362 | 0.000419 | 0.001075 | 0.023209 | 0.128601 | 0 | 23 | [5 empty] | 0.014802 | 0.010407 | 0.010788 | 0.013419 | 0.009913 | 0.011144 | 0.024702 | 0.024898 | 0.014785 | 0.015129 | 4.5118 | 0.260927 | 0.377359 | 0.204386 | 0.422694 | 273.224 | 174.623 | 10.3332 | 2.41798 | -336.82 | 30 | 30 | 30 | 30 | 30 | 30 | 30 | 30 | 30 | 30 | 15 | 15 | 15 | 15 | 15 | 15 | 15 | 15 | 15 | 15 | 15 | 15 | 15 | 15 | 15 | 15 | 15 | 15 | 15 | 15 | 0.025118 | 0.462438 | 0.318971 | 0.590991 | 0.721417 | 5.4e-05 | 0.000114 | 0.002496 | 0.010676 | -3e-05 | 1500 | 450 | 1545 | 1500 | 1522 | 1039 | 473 | 465 | 1710 | 1713 | Albite Amelia P-103 (S1-1) | Forsterite Shankland syn P-658 (S1-6) | Anorthite, Alaska, P-886 (S1-2) | Albite Amelia P-103 (S1-1) | Microcline, P-908 (S1-16) | Wollastonite Gates (S1-12) | Mn Olivine RDS P-1087 (S1-8) | Fayalite RDS P-1086 (S1-7) | TiO2 GRR (S1-21) | Cr2O3 P-585 (S1-22)
Un 4 Phlogopite 1 | 22 | 0.293069 | 26.8975 | 13.2726 | 41.5054 | 10.8786 | 0.007692 | 0.002924 | 0.221164 | 1.30434 | 0.009241 | 0 | 0.217414 | 16.2199 | 7.02446 | 19.4009 | 9.0309 | 0.005497 | 0.002265 | 0.171912 | 0.781951 | 0.006322 | 41.531 | 94.3925 | 2011-04-08 13:57 | 15.7302 | 49.7404 | 11.372 | 2590.41 | 25.055 | 21.77 | 0.211362 | 14.9153 | 5.81859 | 15.4387 | 5.16192 | 0.003065 | 0.000921 | 0.068799 | 0.364857 | 0.002718 | 58.0138 | 23 | O | 0.083796 | 5.91328 | 2.30682 | 6.12079 | 2.04648 | 0.001215 | 0.000365 | 0.027276 | 0.14465 | 0.001077 | 23 | [5 empty] | 0.014631 | 0.01013 | 0.010685 | 0.013506 | 0.009957 | 0.011056 | 0.02612 | 0.025304 | 0.015004 | 0.01455 | 4.55925 | 0.263716 | 0.377079 | 0.207585 | 0.42337 | 96.2519 | 546.704 | 9.33023 | 2.28962 | 110.178 | 30 | 30 | 30 | 30 | 30 | 30 | 30 | 30 | 30 | 30 | 15 | 15 | 15 | 15 | 15 | 15 | 15 | 15 | 15 | 15 | 15 | 15 | 15 | 15 | 15 | 15 | 15 | 15 | 15 | 15 | 0.024565 | 0.452691 | 0.319333 | 0.573717 | 0.719533 | 0.000154 | 3.8e-05 | 0.002878 | 0.01178 | 8.3e-05 | 1500 | 450 | 1545 | 1500 | 1522 | 1039 | 473 | 465 | 1710 | 1713 | Albite Amelia P-103 (S1-1) | Forsterite Shankland syn P-658 (S1-6) | Anorthite, Alaska, P-886 (S1-2) | Albite Amelia P-103 (S1-1) | Microcline, P-908 (S1-16) | Wollastonite Gates (S1-12) | Mn Olivine RDS P-1087 (S1-8) | Fayalite RDS P-1086 (S1-7) | TiO2 GRR (S1-21) | Cr2O3 P-585 (S1-22)
Un 5 Phlogopite 2 | 23 | 0.260999 | 27.2886 | 12.7289 | 42.3936 | 10.8547 | 0.005375 | 0.002923 | 0.172894 | 1.97102 | 0.019162 | 4e-06 | 0.193623 | 16.4557 | 6.73672 | 19.816 | 9.01109 | 0.003841 | 0.002264 | 0.134391 | 1.18163 | 0.01311 | 42.1497 | 95.6981 | 2011-04-08 14:00 | 14.9044 | 52.2489 | 11.357 | 0 | 25.065 | 21.905 | 0.185796 | 14.9362 | 5.50798 | 15.5648 | 5.08389 | 0.002114 | 0.000909 | 0.053087 | 0.544205 | 0.005562 | 58.1155 | 23 | O | 0.073531 | 5.91119 | 2.17986 | 6.15999 | 2.01202 | 0.000837 | 0.00036 | 0.02101 | 0.215377 | 0.002201 | 23 | [5 empty] | 0.015217 | 0.010039 | 0.010591 | 0.013274 | 0.010165 | 0.010906 | 0.025813 | 0.023902 | 0.015133 | 0.014581 | 5.0787 | 0.261912 | 0.385298 | 0.204984 | 0.42375 | 135.296 | 540.57 | 10.9564 | 1.81373 | 54.1028 | 30 | 30 | 30 | 30 | 30 | 30 | 30 | 30 | 30 | 30 | 15 | 15 | 15 | 15 | 15 | 15 | 15 | 15 | 15 | 15 | 15 | 15 | 15 | 15 | 15 | 15 | 15 | 15 | 15 | 15 | 0.021822 | 0.458576 | 0.305998 | 0.587373 | 0.718452 | 0.000108 | 3.8e-05 | 0.00225 | 0.01781 | 0.000172 | 1500 | 450 | 1545 | 1500 | 1522 | 1039 | 473 | 465 | 1710 | 1713 | Albite Amelia P-103 (S1-1) | Forsterite Shankland syn P-658 (S1-6) | Anorthite, Alaska, P-886 (S1-2) | Albite Amelia P-103 (S1-1) | Microcline, P-908 (S1-16) | Wollastonite Gates (S1-12) | Mn Olivine RDS P-1087 (S1-8) | Fayalite RDS P-1086 (S1-7) | TiO2 GRR (S1-21) | Cr2O3 P-585 (S1-22)
Un 5 Phlogopite 2 | 24 | 0.286351 | 27.2527 | 13.0049 | 40.8605 | 10.7894 | 0 | 0.025334 | 0.236546 | 1.3417 | 0 | 0 | 0.21243 | 16.4341 | 6.88279 | 19.0994 | 8.9569 | 0 | 0.01962 | 0.183868 | 0.804351 | 0 | 41.204 | 93.7975 | 2011-04-08 14:03 | 14.6939 | 53.5296 | 11.324 | 1297.88 | 25.065 | 22.01 | 0.207863 | 15.2108 | 5.7384 | 15.2979 | 5.153 | 0 | 0.008034 | 0.074064 | 0.377756 | 0 | 57.9322 | 23 | O | 0.082525 | 6.03892 | 2.27824 | 6.0735 | 2.04582 | 0 | 0.00319 | 0.029405 | 0.149975 | 0 | 23 | [5 empty] | 0.015379 | 0.010546 | 0.010409 | 0.01314 | 0.010502 | 0.011166 | 0.024799 | 0.025765 | 0.015901 | 0.014778 | 4.75529 | 0.262035 | 0.381234 | 0.209216 | 0.425391 | -170.87 | 62.7283 | 8.94408 | 2.27313 | -246.35 | 30 | 30 | 30 | 30 | 30 | 30 | 30 | 30 | 30 | 30 | 15 | 15 | 15 | 15 | 15 | 15 | 15 | 15 | 15 | 15 | 15 | 15 | 15 | 15 | 15 | 15 | 15 | 15 | 15 | 15 | 0.024011 | 0.458739 | 0.311901 | 0.564027 | 0.713742 | -9e-05 | 0.000328 | 0.003078 | 0.012119 | -4e-05 | 1500 | 450 | 1545 | 1500 | 1522 | 1039 | 473 | 465 | 1710 | 1713 | Albite Amelia P-103 (S1-1) | Forsterite Shankland syn P-658 (S1-6) | Anorthite, Alaska, P-886 (S1-2) | Albite Amelia P-103 (S1-1) | Microcline, P-908 (S1-16) | Wollastonite Gates (S1-12) | Mn Olivine RDS P-1087 (S1-8) | Fayalite RDS P-1086 (S1-7) | TiO2 GRR (S1-21) | Cr2O3 P-585 (S1-22)
Un 5 Phlogopite 2 | 25 | 0.291675 | 27.4107 | 13.1629 | 41.61 | 10.7841 | 0.113669 | 0.029227 | 0.242527 | 1.39448 | 0.00171 | 4e-06 | 0.216379 | 16.5294 | 6.9664 | 19.4497 | 8.95252 | 0.081239 | 0.022635 | 0.188518 | 0.83599 | 0.00117 | 41.797 | 95.041 | 2011-04-08 14:06 | 15.2213 | 53.603 | 11.297 | 1830.36 | 25.07 | 21.92 | 0.208933 | 15.097 | 5.73145 | 15.3728 | 5.08249 | 0.044995 | 0.009146 | 0.074935 | 0.387432 | 0.0005 | 57.9903 | 23 | O | 0.082867 | 5.98775 | 2.2732 | 6.09715 | 2.01581 | 0.017846 | 0.003627 | 0.02972 | 0.153663 | 0.000198 | 23 | [5 empty] | 0.015409 | 0.010135 | 0.010362 | 0.013361 | 0.01013 | 0.011218 | 0.025508 | 0.026906 | 0.014776 | 0.014858 | 4.69473 | 0.261167 | 0.378584 | 0.20727 | 0.425177 | 7.80634 | 56.1738 | 8.98481 | 2.19756 | 600.322 | 30 | 30 | 30 | 30 | 30 | 30 | 30 | 30 | 30 | 30 | 15 | 15 | 15 | 15 | 15 | 15 | 15 | 15 | 15 | 15 | 15 | 15 | 15 | 15 | 15 | 15 | 15 | 15 | 15 | 15 | 0.024442 | 0.461194 | 0.316 | 0.574773 | 0.713486 | 0.002276 | 0.000379 | 0.003156 | 0.012596 | 1.5e-05 | 1500 | 450 | 1545 | 1500 | 1522 | 1039 | 473 | 465 | 1710 | 1713 | Albite Amelia P-103 (S1-1) | Forsterite Shankland syn P-658 (S1-6) | Anorthite, Alaska, P-886 (S1-2) | Albite Amelia P-103 (S1-1) | Microcline, P-908 (S1-16) | Wollastonite Gates (S1-12) | Mn Olivine RDS P-1087 (S1-8) | Fayalite RDS P-1086 (S1-7) | TiO2 GRR (S1-21) | Cr2O3 P-585 (S1-22)