## Sheet4
SAMPLE | TAKEOFF | KILOVOLT | CURRENT | BEAMSIZE | Na WT% | Mg WT% | Al WT% | Si WT% | K WT% | Ca WT% | Mn WT% | Fe WT% | Ti WT% | Cr WT% | P WT% | S WT% | Mo WT% | Ni WT% | Co WT% | V WT% | Zr WT% | O WT% | TOTAL | Na2O | MgO | Al2O3 | SiO2 | K2O | CaO | MnO | FeO | TiO2 | Cr2O3 | P2O5 | SO3 | MoO3 | NiO | CoO | V2O3 | ZrO2 | O | TOTAL | FORMULA | BASIS | Na FORMULA | Mg FORMULA | Al FORMULA | Si FORMULA | K FORMULA | Ca FORMULA | Mn FORMULA | Fe FORMULA | Ti FORMULA | Cr FORMULA | P FORMULA | S FORMULA | Mo FORMULA | Ni FORMULA | Co FORMULA | V FORMULA | Zr FORMULA | O FORMULA | DATETIME | Na STD_NUM | Mg STD_NUM | Al STD_NUM | Si STD_NUM | K STD_NUM | Ca STD_NUM | Mn STD_NUM | Fe STD_NUM | Ti STD_NUM | Cr STD_NUM | P STD_NUM | S STD_NUM | Mo STD_NUM | Ni STD_NUM | Co STD_NUM | V STD_NUM | Zr STD_NUM | Na STD_NAM | Mg STD_NAM | Al STD_NAM | Si STD_NAM | K STD_NAM | Ca STD_NAM | Mn STD_NAM | Fe STD_NAM | Ti STD_NAM | Cr STD_NAM | P STD_NAM | S STD_NAM | Mo STD_NAM | Ni STD_NAM | Co STD_NAM | V STD_NAM | Zr STD_NAM | TOTAL-CATIONS
Nepheline | 40 | 15 | 25 | 20 | 12.7159 | 0 | 18.0818 | 19.9251 | 4.84156 | 0.006003 | 0.009643 | 0.112099 | 0 | 0 | 0 | 0.003699 | 0 | 0.002215 | 0 | 0.005743 | 0 | 44.2468 | 99.9505 | 17.1407 | 0 | 34.1652 | 42.6268 | 5.83211 | 0.0084 | 0.012451 | 0.144215 | 0 | 0 | 0 | 0.009236 | 0 | 0.002818 | 0 | 0.008448 | 0 | 0 | 99.9505 | 4 | O | 0.80003 | 0 | 0.969317 | 1.02614 | 0.179095 | 0.000217 | 0.000254 | 0.002903 | 0 | 0 | 0 | 0.000167 | 0 | 5.5e-05 | 0 | 0.000163 | 0 | 4 | 41897.76 | 1500 | 450 | 1545 | 1039 | 1524 | 1039 | 473 | 1715 | 1710 | 1713 | 1940 | 113 | 2142 | 472 | 124 | 122 | 143 | Albite Amelia P-103 (S1-1) | Forsterite Shankland syn P-658 (S1-6) | Anorthite, Alaska (S1-2) NMNH 137041 | Wollastonite Gates (S1-12) | Orthoclase, Madagascar GRR78 (S2-1) | Wollastonite Gates (S1-12) | Mn Olivine RDS P-1087 (S1-8) | Fe2O3 Elba Hematite P-238 (S1-25) | TiO2 GRR (S1-21) | Cr2O3 P-585 (S1-22) | Apatite (Fluor) Durango, (S1-32) NMNH 104021 | FeS2 Pyrite Taylor 13 | Molybdenum | Ni Olivine syn P-877 (S1-9) | Cobalt Taylor 24 | Vanadium Taylor 22 | ZrO2 Taylor 43 | 0
Nepheline | 40 | 15 | 25 | 20 | 12.6215 | 0 | 17.9687 | 19.6379 | 4.78435 | 0.014598 | 0.001523 | 0.09708 | 0 | 0.00282 | 0 | 0.003718 | 0 | 0 | 0 | 0 | 0 | 43.7692 | 98.9014 | 17.0135 | 0 | 33.9516 | 42.0125 | 5.7632 | 0.020426 | 0.001966 | 0.124893 | 0 | 0.004122 | 0 | 0.009284 | 0 | 0 | 0 | 0 | 0 | 8e-06 | 98.9014 | 4 | O | 0.802753 | 0 | 0.973765 | 1.02239 | 0.17891 | 0.000533 | 4.1e-05 | 0.002542 | 0 | 7.9e-05 | 0 | 0.00017 | 0 | 0 | 0 | 0 | 0 | 4 | 41897.76 | 1500 | 450 | 1545 | 1039 | 1524 | 1039 | 473 | 1715 | 1710 | 1713 | 1940 | 113 | 2142 | 472 | 124 | 122 | 143 | Albite Amelia P-103 (S1-1) | Forsterite Shankland syn P-658 (S1-6) | Anorthite, Alaska (S1-2) NMNH 137041 | Wollastonite Gates (S1-12) | Orthoclase, Madagascar GRR78 (S2-1) | Wollastonite Gates (S1-12) | Mn Olivine RDS P-1087 (S1-8) | Fe2O3 Elba Hematite P-238 (S1-25) | TiO2 GRR (S1-21) | Cr2O3 P-585 (S1-22) | Apatite (Fluor) Durango, (S1-32) NMNH 104021 | FeS2 Pyrite Taylor 13 | Molybdenum | Ni Olivine syn P-877 (S1-9) | Cobalt Taylor 24 | Vanadium Taylor 22 | ZrO2 Taylor 43 | 0
Nepheline | 40 | 15 | 25 | 20 | 12.5945 | 0 | 17.9259 | 19.5389 | 4.77763 | 0.013646 | 0 | 0.099997 | 0 | 0 | 0.001287 | 3.9e-05 | 0 | 0 | 0 | 0.019314 | 0 | 43.6115 | 98.5827 | 16.9771 | 0 | 33.8706 | 41.8006 | 5.7551 | 0.019094 | 0 | 0.128646 | 0 | 0 | 0.00295 | 9.7e-05 | 0 | 0 | 0 | 0.028413 | 0 | 4e-06 | 98.5827 | 4 | O | 0.803936 | 0 | 0.974957 | 1.02091 | 0.179305 | 0.0005 | 0 | 0.002628 | 0 | 0 | 6.1e-05 | 2e-06 | 0 | 0 | 0 | 0.000556 | 0 | 4 | 41897.76 | 1500 | 450 | 1545 | 1039 | 1524 | 1039 | 473 | 1715 | 1710 | 1713 | 1940 | 113 | 2142 | 472 | 124 | 122 | 143 | Albite Amelia P-103 (S1-1) | Forsterite Shankland syn P-658 (S1-6) | Anorthite, Alaska (S1-2) NMNH 137041 | Wollastonite Gates (S1-12) | Orthoclase, Madagascar GRR78 (S2-1) | Wollastonite Gates (S1-12) | Mn Olivine RDS P-1087 (S1-8) | Fe2O3 Elba Hematite P-238 (S1-25) | TiO2 GRR (S1-21) | Cr2O3 P-585 (S1-22) | Apatite (Fluor) Durango, (S1-32) NMNH 104021 | FeS2 Pyrite Taylor 13 | Molybdenum | Ni Olivine syn P-877 (S1-9) | Cobalt Taylor 24 | Vanadium Taylor 22 | ZrO2 Taylor 43 | 0
Nepheline | 40 | 15 | 25 | 20 | 12.6311 | 0 | 18.0499 | 19.961 | 4.7289 | 0.012036 | 0.003552 | 0.104856 | 0.011851 | 0.008647 | 0.00691 | 0.001168 | 0 | 0 | 0 | 0.00598 | 0 | 44.2219 | 99.7478 | 17.0264 | 0 | 34.105 | 42.7037 | 5.6964 | 0.01684 | 0.004587 | 0.134897 | 0.019769 | 0.012638 | 0.015833 | 0.002917 | 0 | 0 | 0 | 0.008797 | 0 | 8e-06 | 99.7478 | 4 | O | 0.795141 | 0 | 0.968153 | 1.02857 | 0.175026 | 0.000435 | 9.4e-05 | 0.002717 | 0.000358 | 0.000241 | 0.000323 | 5.3e-05 | 0 | 0 | 0 | 0.00017 | 0 | 4 | 41897.76 | 1500 | 450 | 1545 | 1039 | 1524 | 1039 | 473 | 1715 | 1710 | 1713 | 1940 | 113 | 2142 | 472 | 124 | 122 | 143 | Albite Amelia P-103 (S1-1) | Forsterite Shankland syn P-658 (S1-6) | Anorthite, Alaska (S1-2) NMNH 137041 | Wollastonite Gates (S1-12) | Orthoclase, Madagascar GRR78 (S2-1) | Wollastonite Gates (S1-12) | Mn Olivine RDS P-1087 (S1-8) | Fe2O3 Elba Hematite P-238 (S1-25) | TiO2 GRR (S1-21) | Cr2O3 P-585 (S1-22) | Apatite (Fluor) Durango, (S1-32) NMNH 104021 | FeS2 Pyrite Taylor 13 | Molybdenum | Ni Olivine syn P-877 (S1-9) | Cobalt Taylor 24 | Vanadium Taylor 22 | ZrO2 Taylor 43 | 0
Nepheline | 40 | 15 | 25 | 20 | 12.6062 | 0 | 17.9597 | 19.8344 | 4.72997 | 0 | 0.002876 | 0.09138 | 0.011126 | 0 | 0 | 0.004518 | 0 | 0.036095 | 0 | 0.025614 | 0 | 43.9908 | 99.2927 | 16.9929 | 0 | 33.9346 | 42.4328 | 5.69769 | 0 | 0.003714 | 0.11756 | 0.018559 | 0 | 0 | 0.011282 | 0 | 0.045932 | 0 | 0.037681 | 0 | 4e-06 | 99.2927 | 4 | O | 0.797745 | 0 | 0.968375 | 1.02742 | 0.175986 | 0 | 7.6e-05 | 0.002381 | 0.000338 | 0 | 0 | 0.000205 | 0 | 0.000894 | 0 | 0.000731 | 0 | 4 | 41897.77 | 1500 | 450 | 1545 | 1039 | 1524 | 1039 | 473 | 1715 | 1710 | 1713 | 1940 | 113 | 2142 | 472 | 124 | 122 | 143 | Albite Amelia P-103 (S1-1) | Forsterite Shankland syn P-658 (S1-6) | Anorthite, Alaska (S1-2) NMNH 137041 | Wollastonite Gates (S1-12) | Orthoclase, Madagascar GRR78 (S2-1) | Wollastonite Gates (S1-12) | Mn Olivine RDS P-1087 (S1-8) | Fe2O3 Elba Hematite P-238 (S1-25) | TiO2 GRR (S1-21) | Cr2O3 P-585 (S1-22) | Apatite (Fluor) Durango, (S1-32) NMNH 104021 | FeS2 Pyrite Taylor 13 | Molybdenum | Ni Olivine syn P-877 (S1-9) | Cobalt Taylor 24 | Vanadium Taylor 22 | ZrO2 Taylor 43 | 0
[7 empty] | 17.9972 | 19.77946 | 4.772482 | 0.0092566 | 0.0035188 | 0.1010824 | 0.0045954 | 0.0022934 | 0.0016394 | 0.0026284 | 0 | 0.007662 | 0 | 0.0113302 | 0 | 43.96804 | 99.29502 | 17.03012 | 0 | 34.0054 | 42.31528 | 5.7489 | 0.012952 | 0.0045436 | 0.1300422 | 0.0076656 | 0.003352 | 0.0037566 | 0.0065632 | 0 | 0.00975 | 0 | 0.0166678 | 0 | 4.8e-06 | 99.29502 | 4 | #DIV/0! | 0.799921 | 0 | 0.9709134 | 1.025086 | 0.1776644 | 0.000337 | 9.3e-05 | 0.0026342 | 0.0001392 | 6.4e-05 | 7.68e-05 | 0.0001194 | 0 | 0.0001898 | 0 | 0.000324 | 0 | 4
SAMPLE | TAKEOFF | KILOVOLT | CURRENT | BEAMSIZE | Na WT% | Mg WT% | Al WT% | Si WT% | K WT% | Ca WT% | Mn WT% | Fe WT% | Ti WT% | Cr WT% | P WT% | S WT% | Mo WT% | Ni WT% | Co WT% | V WT% | Zr WT% | O WT% | F WT% | H WT% | TOTAL | Na2O | MgO | Al2O3 | SiO2 | K2O | CaO | MnO | FeO | TiO2 | Cr2O3 | P2O5 | SO3 | MoO3 | NiO | CoO | V2O3 | ZrO2 | O | F | H2O | TOTAL | FORMULA | BASIS | Na FORMULA | Mg FORMULA | Al FORMULA | Si FORMULA | K FORMULA | Ca FORMULA | Mn FORMULA | Fe FORMULA | Ti FORMULA | Cr FORMULA | P FORMULA | S FORMULA | Mo FORMULA | Ni FORMULA | Co FORMULA | V FORMULA | Zr FORMULA | O FORMULA | F FORMULA | H FORMULA | DATETIME | Na STD_NUM | Mg STD_NUM | Al STD_NUM | Si STD_NUM | K STD_NUM | Ca STD_NUM | Mn STD_NUM | Fe STD_NUM | Ti STD_NUM | Cr STD_NUM | P STD_NUM | S STD_NUM | Mo STD_NUM | Ni STD_NUM | Co STD_NUM | V STD_NUM | Zr STD_NUM | Na STD_NAM | Mg STD_NAM | Al STD_NAM | Si STD_NAM | K STD_NAM | Ca STD_NAM | Mn STD_NAM | Fe STD_NAM | Ti STD_NAM | Cr STD_NAM | P STD_NAM | S STD_NAM | Mo STD_NAM | Ni STD_NAM | Co STD_NAM | V STD_NAM | Zr STD_NAM | TOTAL-CATIONS
Biotite Fe rich with fixed F and H2O | 40 | 15 | 25 | 5 | 0.335953 | 1.52465 | 9.70049 | 15.5239 | 7.83785 | 0.010308 | 0.169749 | 24.1292 | 0.012448 | 0 | 0.005763 | 0.009593 | 0 | 0 | 0 | 0.004511 | 0.024183 | 38.7113 | 1 | 0.335702 | 99.3355 | 0.452857 | 2.52832 | 18.3289 | 33.2111 | 9.44141 | 0.014423 | 0.219187 | 31.0421 | 0.020765 | 0 | 0.013206 | 0.023954 | 0 | 0 | 0 | 0.006636 | 0.032666 | 0 | 1 | 3 | 99.3355 | 12 | O | 0.072477 | 0.311127 | 1.78313 | 2.7414 | 0.994171 | 0.001276 | 0.015325 | 2.14292 | 0.001289 | 0 | 0.000923 | 0.001484 | 0 | 0 | 0 | 0.000439 | 0.001315 | 12 | 0.261069 | 1.6518 | 41898.44 | 1500 | 450 | 1545 | 1039 | 1524 | 1039 | 473 | 1715 | 1710 | 1713 | 1940 | 113 | 2142 | 472 | 124 | 122 | 143 | Albite Amelia P-103 (S1-1) | Forsterite Shankland syn P-658 (S1-6) | Anorthite, Alaska (S1-2) NMNH 137041 | Wollastonite Gates (S1-12) | Orthoclase, Madagascar GRR78 (S2-1) | Wollastonite Gates (S1-12) | Mn Olivine RDS P-1087 (S1-8) | Fe2O3 Elba Hematite P-238 (S1-25) | TiO2 GRR (S1-21) | Cr2O3 P-585 (S1-22) | Apatite (Fluor) Durango, (S1-32) NMNH 104021 | FeS2 Pyrite Taylor 13 | Molybdenum | Ni Olivine syn P-877 (S1-9) | Cobalt Taylor 24 | Vanadium Taylor 22 | ZrO2 Taylor 43 | 0